## Sheet1
| Isic | desc_category | SiO2 | K2O | CaO | Fe2O3 | As | Co | Cu | Fe | Hg | Mn | Nb | Pb | Rb | Sr | Th | Ti | Y | Zn | Zr
0 | EPICUM1-urs261 | [5 empty] | 2.090861 | 0.4689391 | 8.160663 | 2025.568 | 131.6903 | 40.57559 | 14.23514 | 15.59514 | 21.64627 | 13.14584 | 9.44896 | 81.40558 | 11.88042 | 7.979095 | 26.92336
1 | HAL18-MK |  | 6.387782 | 0.4096634 | 91.98088 | 1.221674
2 | HAL18-tK | [5 empty] | 3.88218 | 0.7746622 | 4.037918 | 4142.347 | 1.86808 | 555.362 | 5.165863 | 5.999952 | 25.54781 | 39.50935 | 5.946874 | 254.8584 | 13.29415 | 10.8902 | 33.42856
3 | Isic000086 | pink | 8.305013 | 1.900212 | 88.90981 | 0.8849646 |  | 0.3141435 | 0.9885681 | 1624.246 | 1.407765 | 42.26902 | 2.058545 | 6.098324 | 9.920593 | 4.233852 | 3.359461 | 147.1383 | 6.772636 | 23.78759 | 9.014542
4 | Isic000086 | red | 9.966859 | 2.147146 | 86.5937 | 1.292297 |  | 0.3905351 | 0.9629365 | 2078.373 | 1.042029 | 37.29428 | 2.156841 | 11.30723 | 10.57042 | 3.429962 | 2.600142 | 152.9307 | 6.36906 | 18.96203 | 11.25847
5 | Isic000086 | yellow | 11.82308 | 1.70817 | 85.34483 | 1.123923 |  | 0.2116047 | 1.607584 | 1623.046 | 0.7639562 | 50.7713 | 2.6605 | 6.031625 | 9.756139 | 4.06211 | 2.966634 | 118.3769 | 6.352278 | 23.27879 | 9.817618
6 | Isic000092 | grey | 4.710962 | 0.005649951 | 94.83843 | 0.4449629 |  | 0.2413928 | 24.77352 | 1033.881 | 1.032342 | 65.24904 | 2.615839 | 12.43318 | 9.306175 | 8.548971 | 3.984912 | 71.34812 | 5.164397 | 12.5373 | 9.225488
7 | Isic000095 | dark pink | 20.44675 | 2.466298 | 75.0774 | 2.009557 |  | 0.9937921 | 2.207856 | 3936.073 | 0.8243034 | 42.61542 | 2.78978 | 8.95052 | 21.12713 | 4.3897 | 4.336042 | 331.5292 | 12.66129 | 14.67987 | 19.52895
8 | Isic000095 | orange | 5.435906 | 1.223065 | 91.78878 | 1.552253 |  | 0.5103261 | 4.067739 | 2327.133 | 1.409988 | 23.62289 | 1.336499 | 15.04081 | 13.37266 | 4.618152 | 3.925658 | 152.7846 | 7.569072 | 9.215477 | 12.48035
9 | Isic000095 | pink | 14.1217 | 0.8792535 | 83.5437 | 1.455352 |  | 0.3160256 | 9.671974 | 1933.796 | 1.228629 | 25.48577 | 2.322021 | 17.40706 | 11.62142 | 5.605369 | 3.073509 | 181.7652 | 6.120363 | 15.51197 | 11.28458
10 | Isic000095 | yellow | 4.861537 | 0.461279 | 93.63352 | 1.043661 |  | 0.2768383 | 6.691304 | 1416.239 | 0.5516297 | 41.01427 | 2.047006 | 20.31642 | 10.32895 | 5.795027 | 3.23876 | 97.88938 | 6.046967 | 9.419474 | 8.961086
11 | Isic000097 | grey | 2.950136 | 0.5445229 | 95.35883 | 1.146512 |  | 0.1398802 | 1.752405 | 1524.262 | 0.652202 | 30.13143 | 2.624387 | 11.78842 | 9.424294 | 5.290036 | 3.149222 | 115.6725 | 5.956991 | 6.519964 | 9.556711
12 | Isic000098 | dark pink | 2.799973 | 0.4043007 | 95.68831 | 1.10742 |  | 0.3181093 | 6.225059 | 1400.442 | 0.3542544 | 110.2719 | 2.738709 | 10.23845 | 10.06792 | 6.539245 | 2.195464 | 91.88128 | 8.060805 | 6.731716 | 9.78945
13 | Isic000098 | yellow | 1.735989 | 0.1693414 | 97.3077 | 0.7869656 |  | 0.2451009 | 4.933665 | 1371.966 | 1.197661 | 150.32 | 2.161756 | 8.27082 | 9.700832 | 9.020422 | 4.44577 | 80.9852 | 7.73851 | 3.999817 | 9.148594
14 | Isic000101 | grey | 7.159003 | 0.4503534 | 91.107 | 1.283639 |  | 0.2936089 | 0.3341716 | 1230.249 | 0.1905231 | 49.25098 | 2.258983 | 5.877263 | 9.09245 | 10.77826 | 3.510447 | 81.3872 | 4.757787 | 8.05949 | 9.128239
15 | Isic000103 | grey | 35.50393 | 2.401543 | 58.84537 | 3.249156 |  | 0.2947964 | 4.989734 | 1792.019 | 0.872128 | 73.84178 | 2.125643 | 57.07894 | 9.991889 | 11.35073 | 1.497512 | 141.2179 | 5.141751 | 30.58632 | 8.460038
16 | Isic000104 | metal | 68.87492 | 3.062098 | 25.37094 | 2.692045 |  | 2.893331 | 36914.74 | 3100.008 | 0.7514337 | 115.6123 | 1.021704 | 74.37315 | 9.205675 | 2.845107 | 0.1502694 | 358.3537 | 3.525626 | 244.5632 | 6.788222
17 | Isic000104 | rubr | 73.9921 |  | 22.62778 | 3.380114 |  | 0.1000387 | 4.02936 | 889.684 |  | 18.11315 | 0.9834888 | 0.9275287 | 7.922835 | 2.239347 |  | 59.61698 | 3.676462 | 2.609412 | 7.123224
18 | Isic000104 | white | 18.90668 | 0.3293291 | 80.1994 | 0.5645935 |  | 0.1242875 | 1.429627 | 1324.734 | 0.9335634 | 62.19107 | 2.717127 | 11.59626 | 8.736948 | 5.169075 | 3.787401 | 107.468 | 4.925001 | 13.54118 | 8.351892
19 | Isic000107 | rubr | 10.21817 | 1.288363 | 84.04658 | 4.44689 |  | 0.8489405 | 2.636621 | 4821.931 | 0.9697717 | 48.46772 | 2.608788 | 38.81282 | 10.60794 | 4.627446 | 1.320053 | 131.3688 | 4.964226 | 39.30095 | 9.170593
20 | Isic000107 | white | 4.033563 | 0.1154911 | 95.27302 | 0.5779233 |  | 0.1790604 | 1.409092 | 981.9291 | 1.080461 | 26.76361 | 2.885939 | 6.49058 | 10.25586 | 2.965651 | 5.933685 | 47.82352 | 6.552853 | 3.585857 | 7.890936
21 | Isic000114 | grey | 1.236783 | 0.3794394 | 98.01764 | 0.3661356 |  | 0.170457 | 0.5648998 | 999.0864 | 0.315664 | 25.01813 | 1.462146 | 1.659793 | 9.593969 | 10.78499 | 2.148281 | 60.68776 | 5.151254 | 1.952087 | 8.829296
22 | Isic000117 | grey | 24.10937 | 0.13915 | 74.96131 | 0.7901649 |  | 0.3491857 | 1.302351 | 1526.981 | 0.2045216 | 183.9404 | 0.9839161 | 19.4271 | 9.453498 | 15.99789 | 1.06263 | 70.39428 | 5.997632 | 17.59012 | 7.375084
23 | Isic000121 | black | 14.65165 | 0.4261948 | 84.39952 | 0.522631 |  | 0.1868578 | 1.033398 | 1161.48 | 0.3494902 | 37.00754 | 1.822422 | 4.036994 | 10.04279 | 6.633535 | 3.155367 | 89.66296 | 4.412847 | 37.77395 | 8.257521
24 | Isic000121 | white | 2.657333 | 0.1749819 | 96.83179 | 0.3358924 |  | 0.1386546 | 0.3793013 | 988.0081 | 1.666781 | 14.70107 | 1.880117 | 3.708261 | 9.358872 | 6.531163 | 6.851012 | 73.08952 | 4.759203 | 16.43294 | 8.108255
25 | Isic000125 | cream | 3.597894 | 0.3022233 | 95.46679 | 0.6330963 |  | 0.2428321 | 0.5008892 | 1084.973 | 0.7798604 | 71.37846 | 1.910888 | 1.20989 | 9.392154 | 14.33434 | 1.412583 | 65.91927 | 7.573723 | 3.169511 | 7.894225
26 | Isic000128 | grey | 14.47419 | 0.8565343 | 83.58832 | 1.080951 |  | 0.1625322 | 0.4221778 | 1681.716 | 0.380299 | 38.72223 | 1.371971 | 2.580405 | 9.971333 | 11.39788 | 4.096834 | 169.9793 | 5.122138 | 4.895737 | 8.354359
27 | Isic000131 | grey | 21.7668 | 0.3256502 | 76.03678 | 1.870769 |  | 0.6043844 | 1.910118 | 2602.288 | 0.6942628 | 111.5228 | 1.920504 | 8.871116 | 9.773922 | 16.40064 | 1.370967 | 142.8076 | 6.370071 | 7.927667 | 9.552393
28 | Isic000137 | orange | 23.03568 | 1.872234 | 73.21698 | 1.875114 |  | 0.5671017 | 4.66801 | 2756.863 | 1.212113 | 69.29427 | 2.853672 | 33.60391 | 10.16842 | 10.93855 | 2.283905 | 325.2616 | 4.954319 | 27.99758 | 8.9506
29 | Isic000139 | rubr | 16.82548 | 1.877077 | 79.53434 | 1.763105 |  | 0.2909762 | 5.457479 | 2098.369 | 1.134003 | 32.53893 | 2.592334 | 19.96228 | 9.684027 | 5.532766 | 2.079372 | 138.6779 | 4.627373 | 26.21707 | 8.237578
30 | Isic000139 | white | 6.286717 | 0.799329 | 92.19129 | 0.7226628 |  | 0.1973772 | 0.5419667 | 1044.099 | 0.7914301 | 20.72657 | 2.144874 | 3.198804 | 10.095 | 4.934158 | 3.962966 | 61.70008 | 4.748689 | 3.890661 | 8.307688
31 | Isic000142 | white | 7.148455 | 0.9373223 | 91.15812 | 0.7560981 |  | 0.2018023 | 0.7365603 | 1278.861 | 1.321873 | 17.0393 | 2.85004 | 3.190546 | 9.383997 | 5.421773 | 6.054386 | 93.78896 | 5.605581 | 2.686359 | 8.861781
32 | Isic000148 | rubr | 7.61225 | 0.07271855 | 91.64587 | 0.6691601 |  | 0.1054934 | 1.594391 | 1358.089 |  | 101.1114 |  | 86.66491 | 8.800902 | 6.956816 |  | 116.1293 | 4.725234 | 28.32564 | 6.643969
33 | Isic000148 | white | 3.638047 | 0.4441448 | 95.40708 | 0.5107267 |  | 0.1561959 | 0.8068675 | 1096.571 | 0.6354804 | 29.94668 | 2.560922 | 3.797193 | 9.677338 | 5.778459 | 2.306729 | 92.84974 | 4.870409 | 4.688757 | 8.894471
34 | Isic000161 | white | 1.390324 | 0.01120248 | 97.90349 | 0.6949809 |  | 0.2085688 | 1.654059 | 1036.16 | 0.6559667 | 21.2481 | 2.301934 | 7.797572 | 9.980958 | 2.839032 | 4.737647 | 81.41827 | 5.70506 | 7.019221 | 9.229395
35 | Isic000162 | white | 0.8847165 | 0.1585625 | 98.60963 | 0.3470906 |  | 0.1398063 | 0.168962 | 901.842 | 1.278018 | 15.70564 | 2.147652 | 4.840722 | 9.143515 | 5.127453 | 3.913808 | 58.42742 | 4.782859 | 4.06722 | 8.993571
36 | Isic000163 | brown | 1.555945 | 0.1298001 | 97.91927 | 0.3949864 |  | 0.2433757 | 0.6407583 | 1074.054 | 0.4617442 | 23.26301 | 2.475661 | 3.716201 | 9.903789 | 4.232236 | 4.985633 | 107.3839 | 6.430122 | 4.982824 | 9.588784
37 | Isic000163 | white | 7.3852 | 0.167181 | 92.11144 | 0.3361761 |  | 0.1530031 | 0.9743302 | 943.5553 | 0.5391072 | 16.13865 | 2.800037 | 3.078586 | 9.455782 | 4.14293 | 4.303123 | 342.8218 | 5.951128 | 2.986391 | 9.028934
38 | Isic000163 | yellowish | 4.356657 | 0.1725006 | 95.06374 | 0.4071018 |  | 0.1781085 | 1.719123 | 1111.088 | 1.511466 | 16.30415 | 1.750623 | 3.717789 | 9.539477 | 3.950713 | 4.875905 | 108.1806 | 5.395503 | 2.856357 | 7.920131
39 | Isic000164 | white | 0.9039154 | 0.0504479 | 98.74958 | 0.2960606 |  | 0.1026397 | 0.2080949 | 841.5037 | 0.8095342 | 10.13663 | 2.178637 | 2.295026 | 9.52512 | 4.843909 | 3.877378 | 60.60188 | 4.855244 | 3.183529 | 8.789615
40 | Isic000165 | grey | 6.669565 | 0.3331127 | 92.5524 | 0.4449176 |  | 0.2048158 | 1.453468 | 1282.621 | 1.367586 | 22.92431 | 2.227571 | 7.991318 | 10.12094 | 16.41815 | 2.907381 | 134.9686 | 5.232333 | 16.4401 | 9.221582
41 | Isic000168 | reddish | 11.20766 | 0.2509885 | 88.07013 | 0.4712225 |  | 0.1250343 | 1.3956 | 1159.321 | 0.6620247 | 220.101 | 2.542759 | 33.48639 | 8.942026 | 11.85047 | 2.219604 | 79.11407 | 4.902153 | 16.27248 | 9.582411
42 | Isic000178 | grey | 5.470411 | 0.2799993 | 93.97022 | 0.2793726 |  | 0.2834928 | 0.3881508 | 898.4626 | 0.5286258 | 18.67509 | 2.440616 | 4.27203 | 10.08537 | 5.84554 | 5.736174 | 70.50575 | 5.798877 | 2.0517 | 8.477308
43 | Isic000178 | rubr | 9.505706 | 0.750474 | 88.74907 | 0.994754 |  | 0.4548277 | 2.655811 | 1844.61 | 1.913728 | 51.02148 | 2.449591 | 26.1828 | 10.1043 | 6.629494 | 0.7428823 | 131.0399 | 5.357895 | 15.48811 | 8.911948
44 | Isic000178 | white | 1.45254 | 0.2612113 | 97.95295 | 0.3333021 |  | 0.1487797 | 0.8328076 | 913.2402 | 0.364236 | 15.02054 | 2.773113 | 2.515611 | 8.840058 | 5.770107 | 3.175118 | 63.64613 | 5.597695 | 2.045138 | 8.830941
45 | Isic000181 | grey | 4.105917 | 1.445751 | 93.01518 | 1.433149 |  | 0.6364915 | 2.45522 | 2216.15 | 1.472558 | 100.0145 | 1.505952 | 4.434014 | 10.76016 | 15.9723 | 3.029179 | 114.3916 | 6.141189 | 8.521169 | 10.80121
46 | Isic000184 | grey | 6.892863 | 0.3195774 | 92.2091 | 0.5784551 |  | 0.1752916 | 0.9494439 | 1421.648 | 1.054655 | 27.72296 | 1.944864 | 5.270933 | 9.522755 | 5.112636 | 2.531342 | 104.358 | 5.476582 | 5.907971 | 8.675199
47 | Isic000191 | rubr | 11.17733 | 3.563599 | 80.08331 | 5.175759 |  | 0.4407122 | 3.453674 | 3462.55 | 2.199582 | 51.82976 | 2.273941 | 20.48476 | 11.90106 | 16.27133 | 3.100502 | 174.2368 | 4.330959 | 17.48156 | 10.5804
48 | Isic000195 | grey | 3.407016 | 0.1188219 | 96.01409 | 0.46007 |  | 0.1277924 | 0.09835493 | 919.4592 | 0.2296133 | 15.17642 | 1.949992 | 3.652678 | 8.932074 | 4.833537 | 2.951272 | 65.02207 | 5.174911 | 2.451941 | 8.473196
49 | Isic000206 | grey | 2.519338 | 0.08192798 | 97.03122 | 0.3675183 |  | 0.1682613 | 0.1833541 | 940.4158 | 0.2010045 | 26.18628 | 1.831183 | 1.091283 | 9.143026 | 11.65112 | 3.071973 | 57.12639 | 4.730491 | 2.715587 | 9.344736
50 | Isic000207 | patina | 14.07698 | 1.936992 | 82.31004 | 1.675984 |  | 0.2503998 | 3.483958 | 2164.759 | 1.398077 | 70.70297 | 2.198723 | 31.31548 | 9.667386 | 6.560797 | 1.15911 | 318.7382 | 6.50372 | 42.36092 | 9.620652
51 | Isic000207 | white | 7.389022 | 0.05360882 | 92.25805 | 0.2993234 |  | 0.2179231 | 0.1248861 | 916.2797 | 0.9061129 | 42.28249 | 3.019707 | 2.401428 | 9.72922 | 5.28842 | 4.199979 | 39.98851 | 7.011628 | 4.886193 | 8.267801
52 | Isic000208 | white | 12.56144 | 0.193682 | 86.63123 | 0.61365 |  | 0.3150621 | 1.365916 | 933.3769 | 3.797193 | 26.43453 | 3.358186 | 4.904086 | 10.37137 | 2.897896 | 5.444297 | 64.66027 | 6.113084 | 2.940461 | 8.314678
53 | Isic000220 | patina | 3.219774 | 0.2795175 | 96.01853 | 0.4821757 |  | 0.1472225 | 0.4737496 | 1119.847 | 0.8073109 | 27.52763 | 1.940804 | 6.042741 | 9.394928 | 5.757984 | 1.399935 | 94.11056 | 6.415362 | 4.614793 | 8.552969
54 | Isic000228 | yellow | 26.7042 | 0.4159357 | 71.11887 | 1.761 |  | 0.3634356 | 1.403995 | 2074.573 | 1.66424 | 41.44727 | 2.923975 | 5.096244 | 10.60256 | 7.146743 | 2.792386 | 200.8969 | 8.119238 | 6.237827 | 21.28272
55 | Isic000229 | grey | 0.6977381 | 0.04798637 | 98.84319 | 0.411082 |  | 0.1575582 | 0.0178446 | 878.4858 | 0.8473539 | 14.80346 | 2.816064 | 1.876114 | 8.545085 | 4.519147 | 1.375575 | 58.32874 | 6.051415 | 1.888859 | 7.938429
56 | Isic000231 | grey | 22.87822 | 0.4015631 | 75.80764 | 0.9125777 |  | 0.2795942 | 1.820168 | 1986.187 | 1.46033 | 218.4268 | 2.829098 | 3.878185 | 10.23188 | 17.52808 | 3.047833 | 145.914 | 10.23094 | 12.46811 | 12.28153
57 | Isic000232 | black | 7.208409 | 1.501524 | 89.9584 | 1.331668 |  | 0.2981572 | 2.075328 | 2095.97 | 0.856065 | 83.72775 | 2.45066 | 11.0579 | 10.7936 | 5.10644 | 3.598668 | 216.6663 | 4.712496 | 10.99837 | 9.834682
58 | Isic000232 | grey | 17.70399 | 1.338235 | 79.66923 | 1.288548 |  | 0.2662629 | 1.478654 | 2188.955 | 0.97533 | 32.84492 | 1.750409 | 10.14635 | 9.79709 | 7.137314 | 2.348206 | 238.484 | 5.375283 | 10.61721 | 9.507983
59 | Isic000232 | white | 17.74791 | 1.083961 | 79.97173 | 1.196404 |  | 0.3173699 | 1.379709 | 1914.799 | 0.8907086 | 28.55529 | 2.069229 | 7.83251 | 10.1725 | 7.222175 | 4.458938 | 226.5154 | 5.251137 | 7.899632 | 9.117342
60 | Isic000234 | patina | 14.44258 | 0.7020831 | 84.12154 | 0.7337944 |  | 0.1856267 | 1.938603 | 1237.328 | 1.803062 | 28.18579 | 2.734863 | 18.86809 | 9.711926 | 5.788965 | 3.987106 | 119.254 | 4.513943 | 11.91815 | 9.45206
61 | Isic000252 | grey | 13.47808 | 2.052672 | 81.43329 | 3.035964 |  | 0.6164834 | 4.897685 | 3003.024 | 0.6599602 | 94.95314 | 1.594632 | 8.737717 | 10.46877 | 22.08768 | 2.490414 | 140.2677 | 7.134156 | 15.81677 | 10.50515
62 | Isic000366 | rubr |  |  |  |  | 1547.749 | 1.437641 | 15.38971 | 5358.752 | 13618.8 | 97.47621 | 12.42394 | 2722.726 | 14.00633 | 12.84681 |  | 494.1263 | 4.879846 |  | 29.01637
63 | Isic000368 | patina |  |  |  |  | 6.987738 | 0.4801183 | 12.19466 | 3252.491 | 15.76348 | 125.3559 | 10.61102 | 29.48451 | 22.76873 | 16.3517 | 6.104444 | 206.2747 | 12.17481 | 20.02715 | 24.84474
64 | Isic000368 | rubr |  |  |  |  | 46.90413 | 0.3376563 | 21.95612 | 20325.14 | 315.8761 | 6602.259 | 11.79506 | 55.45759 | 25.15299 | 17.15048 | 4.864932 | 1171.956 | 13.35137 | 31.39852 | 25.58696
65 | Isic000376 | patina |  |  |  |  | 2.166018 | 0.6864293 | 13.41079 | 3178.103 | 11.37402 | 71.37471 | 11.08028 | 30.91696 | 22.32594 | 14.87539 | 15.03632 | 261.9702 | 14.3686 | 26.42742 | 20.71053
66 | Isic000584 | white | 1.049628 | 0.4849627 | 98.07558 | 0.3898255 | 2.494809 | 0.1378937 | 0.09157515 | 852.7965 | 0.1724097 | 58.97335 | 1.94557 | 6.893618 | 7.692078 | 11.24064 | 2.672646 | 29.61666 | 5.756175 | 6.13742 | 6.68176
67 | Isic000612 | grey | 21.06205 | 0.981851 | 76.13568 | 1.820426 | 5.353539 | 0.5825391 | 1.180168 | 2921.137 | 0.7209986 | 183.4111 | 2.072969 | 10.32024 | 13.17851 | 21.18923 | 3.653533 | 170.5914 | 6.090944 | 7.856984 | 12.83357
68 | Isic000655 | grey | 4.094615 | 0.04230649 | 95.62708 | 0.2359939 | 5.019676 | 0.1575962 | 0.8612921 | 895.923 | 1.047611 | 11.79494 | 1.510867 | 4.335553 | 8.96862 | 7.226216 | 4.489661 | 82.25699 | 7.044787 | 2.450748 | 8.769672
69 | Isic000655 | white | 5.695644 | 0.05430226 | 93.99848 | 0.2515698 | 5.653988 | 0.1305565 | 1.000116 | 920.479 | 0.1457159 | 14.32754 | 2.292104 | 5.019222 | 9.15412 | 8.065398 | 4.542331 | 76.96884 | 5.006484 | 3.423017 | 7.266116
70 | Isic000656 | grey | 3.766581 | 0.3104625 | 95.50155 | 0.421408 | 4.55926 | 0.194218 | 0.6397132 | 1099.29 | 0.8784803 | 15.71334 | 2.66691 | 6.161847 | 10.40988 | 6.665863 | 3.059245 | 147.1383 | 4.922372 | 37.09993 | 10.42948
71 | Isic000656 | white | 4.330567 | 0.1873083 | 95.17614 | 0.3059808 | 2.395741 | 0.1414083 | 1.06668 | 1030.381 | 0.5659224 | 16.80836 | 3.316517 | 4.1561 | 10.01326 | 6.017013 | 4.994411 | 95.38966 | 5.347785 | 2.630886 | 9.519291
72 | Isic000662 | grey | 8.153661 | 0.3440773 | 91.10018 | 0.4020862 | 6.048741 | 0.4069247 | 4.008971 | 2119.566 | 1.303904 | 29.07682 | 1.364278 | 19.01261 | 12.93999 | 4.767669 | 4.202174 | 142.4641 | 8.044427 | 8.393521 | 11.75067
73 | Isic000662 | rubr | 3.933242 | 0.2729613 | 95.25443 | 0.5393619 | 4.646705 | 0.5815308 | 4.842965 | 2455.312 | 1.183369 | 27.78935 | 1.906935 | 10.24878 | 15.10693 | 4.522111 | 4.163769 | 166.6993 | 9.622742 | 9.467491 | 13.2496
74 | Isic000672 | white | 4.061137 | 0.08085753 | 95.34259 | 0.5154141 | 4.336235 | 0.1553019 | 4.026661 | 916.6996 | 0.4666673 | 15.40158 | 2.233341 | 4.6357 | 9.97378 | 4.732512 | 3.431882 | 34.54412 | 4.740399 | 3.934204 | 9.631549
75 | Isic000674 | patina | 10.02151 |  | 89.20681 | 0.7716804 |  | 0.2294619 | 18.55492 | 1031.101 | 2.145429 | 17.63781 | 2.055767 | 7.205217 | 10.41869 | 2.836338 | 6.987075 | 52.52164 | 6.700453 | 24.98712 | 10.17454
76 | Isic000676 | grey | 2.517258 | 0.3961165 | 96.27236 | 0.8142634 | 11.57278 | 0.1192156 | 1.934405 | 1260.544 | 0.9723126 | 16.99311 | 2.625242 | 11.92341 | 10.67206 | 6.605248 | 7.103387 | 83.73161 | 5.942636 | 7.431988 | 10.25842
77 | Isic000676 | white | 3.874584 | 0.1991425 | 95.55586 | 0.3704161 | 5.561815 | 0.2823501 | 2.333787 | 1258.895 | 1.790096 | 15.83757 | 3.021416 | 8.77186 | 11.33477 | 6.667884 | 7.462198 | 78.99529 | 6.316288 | 9.883539 | 10.03915
78 | Isic000677 | rubr |  |  |  |  | 4.467255 | 0.5562309 | 7.427264 | 3080.918 | 7.410169 | 88.48704 | 3.6145 | 27.32472 | 19.87577 | 11.73149 | 9.453349 | 164.9416 | 12.07452 | 118.96 | 18.70222
79 | Isic000677 | white | 3.371743 | 0.09327457 | 96.28598 | 0.2490001 | 3.376432 | 0.1882705 | 2.296453 | 899.2424 | 0.9650074 | 16.2851 | 2.115386 | 3.185781 | 9.722857 | 5.306874 | 4.108027 | 57.51396 | 5.03742 | 5.464187 | 8.931891
80 | Isic000678 | patina | 12.22408 |  | 87.52441 | 0.2515159 | 3.872766 | 0.08302288 | 1.155431 | 848.2906 | 2.647422 | 56.00969 | 1.707886 | 6.377827 | 9.345657 | 8.771227 | 4.996606 | 29.31883 | 4.39283 | 75.37036 | 8.231616
81 | Isic000679 | grey | 5.898518 | 0.02195986 | 93.74375 | 0.3357692 | 58.95379 | 0.2001227 | 1.499943 | 908.9609 | 0.8964256 | 7.051792 | 2.126284 | 108.1453 | 8.732217 | 5.338393 | 1.770597 | 43.69953 | 3.868767 | 3.357404 | 8.139918
82 | Isic000679 | rubr |  |  |  |  | 100.5287 | 0.257924 | 2.458382 | 1886.031 |  | 41.91886 | 4.472237 | 205.155 | 18.10006 | 10.75114 | 0.8682143 | 85.48773 | 7.264363 | 9.771194 | 15.3863
83 | Isic000680 | rubr |  |  |  |  | 7.691849 | 0.2460939 | 7.06926 | 2154.787 |  | 32.46205 | 6.459521 | 15.6142 | 17.66837 | 10.31471 | 8.347288 | 46.24211 | 11.08702 | 14.07662 | 15.29624
84 | Isic000680 | white | 6.361119 | 0.02287358 | 93.21817 | 0.3978345 | 2.433786 | 0.1291413 | 4.179278 | 1105.909 | 0.9702481 | 15.98277 | 2.274368 | 6.280954 | 9.09245 | 5.480367 | 5.05147 | 49.35442 | 5.841742 | 8.459135 | 8.793522
85 | Isic000681 | white | 6.441925 | 0.005569994 | 93.15337 | 0.3991337 |  | 0.1935336 | 1.282262 | 929.1716 | 1.731892 | 15.73316 | 2.411341 | 4.357786 | 9.383344 | 5.269831 | 2.821793 | 40.45227 | 5.248509 | 3.476104 | 8.447496
86 | Isic000682 | white | 2.718941 |  | 97.04224 | 0.238822 |  | 0.1906556 | 1.70713 | 828.0099 | 1.199726 | 17.03891 | 2.827389 | 5.121654 | 8.890145 | 4.587036 | 6.260675 | 23.59003 | 6.025939 | 4.50504 | 9.025028
87 | Isic000685 |  | 79.59305 | 4.661518 | 13.23127 | 2.514162 | 8.402899 | 1.671606 | 3.608841 | 7566.39 | 1.072324 | 221.0605 | 5.37769 | 36.65304 | 64.4701 | 10.20091 | 5.222837 | 894.5701 | 12.46794 | 17.89447 | 62.69109
88 | Isic000686 | grey | 82.74406 | 5.295003 | 9.192346 | 2.768589 | 9.695647 | 1.624731 | 5.343541 | 7220.745 | 0.5515176 | 137.0989 | 4.398839 | 13.6036 | 69.49751 | 19.31421 | 1.360491 | 697.5336 | 10.38056 | 29.33251 | 57.60821
89 | Isic000686 | rubr |  |  |  |  | 13.74915 | 1.914542 | 4.27179 | 6701.335 | 1.46303 | 107.4526 | 5.631913 | 116.5876 | 99.46078 | 13.48528 | 2.692555 | 669.3808 | 11.93562 | 15.58871 | 54.52728
90 | Isic000689 | white | 4.117246 |  | 95.67897 | 0.2037874 | 1.90709 | 0.1556404 | 1.832161 | 807.0253 | 0.7691969 | 20.27817 | 1.805113 | 3.18737 | 9.925977 | 4.901157 | 3.600863 | 24.44785 | 5.121532 | 2.386924 | 7.704867
91 | Isic000690 | grey | 82.16891 | 4.851036 | 9.258983 | 3.72107 | 3.539928 | 1.583841 | 4.025462 | 7575.887 | 1.249433 | 158.9031 | 4.419139 | 24.50102 | 60.78536 | 9.017728 | 5.35432 | 794.1968 | 16.38972 | 16.48185 | 46.92727
92 | Isic000691 | rubr | [5 empty] | 0.606845 | 3.215768 | 2146.029 | 0.5077285 | 26.66556 | 6.364644 | 8.277262 | 18.53665 | 11.91738 | 8.834482 | 44.80149 | 10.54231 | 7.874373 | 16.32137
93 | Isic000691 | white | 2.868156 |  | 96.88841 | 0.2434296 | 7.120027 | 0.2962415 | 1.77084 | 867.5855 | 1.382673 | 15.68832 | 2.292959 | 6.087208 | 9.676849 | 4.870715 | 4.000274 | 47.33948 | 6.054448 | 3.100916 | 9.018449
94 | Isic000693 | yellow | 4.60708 | 0.391035 | 94.07842 | 0.9234625 | 6.501473 | 0.1988862 | 1.641465 | 1353.809 | 1.25118 | 51.5738 | 2.553016 | 6.792316 | 10.19925 | 5.29044 | 3.851043 | 55.95145 | 5.517829 | 2.573027 | 8.136011
95 | Isic000694 | grey | 9.312328 | 0.4060245 | 89.66067 | 0.620982 | 3.041007 | 0.3571845 | 1.737113 | 1402.101 | 1.158436 | 32.00201 | 2.190817 | 7.849979 | 10.39487 | 6.890813 | 3.793985 | 110.3222 | 5.063503 | 7.762441 | 10.0777
96 | Isic000699 | white | 5.312675 | 0.174791 | 94.30369 | 0.2088486 | 6.129733 | 0.1498395 | 0.9701325 | 836.9345 | 1.389343 | 16.77372 | 3.157962 | 10.85463 | 9.340925 | 6.659128 | 5.389433 | 45.78994 | 5.251946 | 3.133126 | 8.953068
97 | Isic000701 | white | 5.244796 | 0.7408549 | 93.07439 | 0.9399561 | 2.537704 | 0.2101696 | 2.376963 | 1279.481 | 1.159865 | 26.29789 | 2.332277 | 6.87172 | 10.63584 | 3.810355 | 5.70545 | 111.9448 | 5.827386 | 3.188599 | 7.843442
98 | Isic000711 | grey | 2.141751 | 0.02850527 | 97.53438 | 0.2953675 | 2.690404 | 0.1394941 | 1.625874 | 1043.919 | 1.059657 | 22.93586 | 2.858373 | 13.85293 | 9.538335 | 6.663169 | 5.198506 | 61.35472 | 4.689042 | 16.56655 | 9.428005
99 | Isic000711 | rubr |  |  |  |  | 20.94454 | 0.8968842 | 7.351706 | 4097.155 |  | 99.65278 | 3.92349 | 22.75104 | 18.97911 | 18.27792 | 6.161503 | 388.1622 | 10.47437 | 57.04496 | 19.88648
100 | Isic000768 | white | 5.173893 | 0.2455645 | 94.28622 | 0.2943212 | 6.636934 | 0.1449147 | 0.5651996 | 795.7571 | 0.8770277 | 12.09785 | 2.409418 | 4.78498 | 9.874748 | 5.472016 | 4.32068 | 41.36673 | 5.355873 | 0.6435683 | 8.711076
101 | Isic000769 | grey | 3.962718 | 0.01010276 | 95.87875 | 0.1484323 | 5.053675 | 0.203718 | 0.4659539 | 798.8666 | 0.9920282 | 11.50127 | 2.592548 | 4.073519 | 10.19583 | 8.973277 | 4.529164 | 35.73491 | 5.89411 | 0.5174118 | 8.175487
102 | Isic000786 | white | 2.281088 |  | 97.2595 | 0.4594105 | 6.395895 | 0.1191988 | 0.579746 | 1019.983 | 0.8379959 | 25.62722 | 1.754042 | 15.62523 | 9.141557 | 5.788561 | 3.597571 | 92.09142 | 5.48194 | 3.781504 | 7.461539
103 | Isic000800 | grey | 14.11419 | 1.14167 | 82.92597 | 1.818174 | 2.042622 | 1.131922 | 3.454574 | 3534.938 | 0.6226403 | 283.7431 | 1.989097 | 10.02883 | 14.57344 | 25.40535 | 3.572334 | 235.7431 | 5.834867 | 6.925573 | 19.29662
104 | Isic000801 | white | 0.5929368 | 0.03291105 | 99.2134 | 0.1607509 | 5.632395 | 0.1811892 | 0.2284838 | 809.035 | 1.598493 | 12.68809 | 2.568615 | 5.28999 | 9.468834 | 5.708145 | 4.011246 | 34.48254 | 6.14867 | 1.110447 | 8.497251
105 | Isic000802 | white | 0.9505954 | 0.1218141 | 98.72463 | 0.2029595 | 6.402327 | 0.1746244 | 0.9446465 | 860.6486 | 0.8041581 | 23.54591 | 2.403435 | 4.521359 | 10.07983 | 5.957341 | 5.126085 | 46.48796 | 6.263313 | 1.634757 | 9.898419
106 | Isic000803 | rubr |  |  |  |  | 18.36415 | 1.177849 | 3.633139 | 5667.702 | 0.02653964 | 66.97538 | 3.696555 | 84.47662 | 22.21043 | 10.46342 | 1.200032 | 392.1092 | 13.01715 | 14.23767 | 23.0223
107 | Isic000803 | yellow | 34.9287 | 2.504336 | 59.017 | 3.54997 | 5.993268 | 0.9457323 | 2.502594 | 4970.307 | 0.1983281 | 98.22473 | 3.36075 | 28.30289 | 17.15119 | 9.009646 | 4.167061 | 441.9153 | 7.905521 | 20.26833 | 16.04813
108 | Isic000804 | [5 empty] | 41.76304 | 0.4208569 | 1.789148 | 2718.577 | 0.2447421 | 29.43679 | 2.258018 | 198.8662 | 15.30238 | 9.929201 | 4.555082 | 191.364 | 7.730215 | 7.3948 | 15.99816
109 | Isic000804 | orange | 0.3286132 | 0.1071265 | 99.31904 | 0.245217 | 4.182342 | 0.3563219 | 0.4825992 | 831.2534 | 1.306763 | 14.40663 | 2.280993 | 4.381607 | 8.976614 | 6.783052 | 2.764734 | 51.27361 | 6.287172 | 0.5624571 | 9.265375
110 | Isic000804 | rubr | 0.3577501 | 0.1050799 | 99.25308 | 0.2840873 | 4.869492 | 0.632565 | 1.017806 | 1681.137 | 1.248401 | 26.17569 | 3.395474 | 27.0094 | 9.306256 | 7.58398 | 3.350683 | 31.67054 | 4.251497 | 1.57153 | 8.835464
111 | Isic000804 | white | 4.740517 | 0.05734665 | 94.97509 | 0.2270466 | 0.3677646 | 0.2238717 | 0.5356701 | 904.4056 |  | 20.83328 | 2.135152 | 2.032834 | 10.78536 | 9.433951 | 5.233619 | 35.31597 | 5.55109 | 0.9723313 | 9.246871
112 | Isic000805 | [6 empty] | 0.5484338 | 6.06361 | 4143.947 | 0.5439368 | 74.37687 | 5.362027 | 47.69664 | 49.98751 | 10.32279 | 4.607751 | 373.4709 | 11.91439 | 13.58989 | 34.08648
113 | Isic000805 | white | 1.623297 | 0.03355848 | 98.15302 | 0.1901254 | 3.307169 | 0.2269301 | 1.371313 | 892.6435 | 0.654061 | 25.73595 | 1.179226 | 14.09908 | 9.812262 | 6.51904 | 4.059527 | 31.75363 | 5.495588 | 1.404216 | 7.065039
114 | Isic000821 | grey | 4.02927 | 0.03255626 | 95.62791 | 0.3102598 | 5.767071 | 0.145839 | 4.315703 | 1099.83 | 0.4832067 | 23.87115 | 2.904316 | 28.5141 | 9.359851 | 7.620887 | 4.430547 | 106.293 | 6.005315 | 14.46633 | 9.262907
115 | Isic001132 | grey | 3.423097 | 0.08682232 | 96.09454 | 0.3955374 |  | 0.1543138 | 38.80284 | 1210.612 | 0.8608526 | 62.07368 | 1.380732 | 3.402555 | 9.875727 | 4.022912 | 1.496415 | 80.04415 | 8.329316 | 18.87852 | 9.330961
116 | Isic001132 | rubr | 7.786563 | 0.2008076 | 91.19401 | 0.81862 |  | 0.188424 | 29.90371 | 1349.23 |  | 50.99839 | 1.63566 | 3.960766 | 8.463837 | 3.657066 | 0.9939404 | 112.2555 | 7.443915 | 27.56155 | 8.967048
117 | Isic001133 | grey | 3.233198 | 0.111583 | 95.9797 | 0.6755228 |  | 0.1713084 | 0.6619011 | 1316.635 | 0.8244855 | 49.62432 | 2.255991 | 11.61056 | 9.486617 | 7.327241 | 4.107807 | 73.22291 | 5.431493 | 5.897234 | 10.867
118 | Isic001134 | grey | 5.67369 | 0.04909771 | 93.42288 | 0.854331 |  | 0.1676115 | 0.03643443 | 1046.019 |  | 37.74653 | 1.713869 | 2.583104 | 9.205838 | 6.644581 | 2.712503 | 71.49979 | 5.186436 | 2.54022 | 8.175487
119 | Isic001134 | white | 2.678689 |  | 96.55809 | 0.7632218 |  | 0.1877765 | 0.1808098 | 1249.926 | 1.959011 | 46.32964 | 2.151712 | 1.827336 | 8.431207 | 7.52525 | 4.178033 | 44.70454 | 5.224852 | 1.522021 | 7.724399
120 | Isic001135 | yellow | 3.909817 | 0.008309066 | 95.73172 | 0.3501566 |  | 0.2596757 | 0.3821454 | 1005.825 | 0.91183 | 24.33302 | 1.971361 | 2.340922 | 9.283007 | 7.074005 | 2.745861 | 70.71954 | 5.096662 | 1.162998 | 9.011869
121 | Isic001136 | grey | 2.156463 | 0.42937 | 96.80468 | 0.6094887 |  | 0.2904049 | 14.84415 | 1169.179 | 0.01154629 | 79.74988 | 2.106197 | 35.03477 | 8.876767 | 12.09967 | 3.254122 | 66.93158 | 5.320287 | 58.87757 | 9.379894
122 | Isic001138 | patina | 16.09616 | 0.6201114 | 81.55823 | 1.725501 |  | 0.5104762 | 3.290324 | 2559.215 | 0.7662113 | 279.4515 | 1.825969 | 12.41603 | 10.49938 | 10.68262 | 2.755122 | 152.2656 | 6.559404 | 11.63863 | 11.11121
123 | Isic001140 | white | 9.759846 | 0.02484987 | 89.59057 | 0.6247385 |  | 0.1870595 | 0.09340328 | 891.2637 | 0.3024829 | 14.76439 | 1.06063 | 2.293279 | 8.432512 | 3.364228 | 0.7522383 | 47.10924 | 4.99314 | 3.112249 | 7.859068
124 | Isic001143 | rubr | 4.601542 | 0.8583318 | 93.58614 | 0.9539815 |  | 0.2882988 | 2.167977 | 1807.616 | 0.4792598 | 45.16726 | 1.819003 | 8.967989 | 9.903789 | 5.593381 | 2.267665 | 172.1537 | 5.899771 | 11.90025 | 9.238441
125 | Isic001143 | white | 0.8273904 | 0.1819668 | 98.67861 | 0.3120335 |  | 0.2215673 | 4.02846 | 1047.099 | 0.6804465 | 51.44102 | 1.811737 | 15.40449 | 9.656129 | 7.533736 | 3.109281 | 75.20369 | 5.88036 | 31.048 | 10.08469
126 | Isic001148 | grey | 5.497547 | 0.1838966 | 93.79933 | 0.5192269 |  | 0.1721371 | 0.4325265 | 1150.742 | 0.5314844 | 37.10953 | 1.525398 | 4.353022 | 9.219869 | 9.318109 | 3.019442 | 76.28909 | 5.432706 | 8.828955 | 8.478953
127 | Isic001150 | grey | 1.828886 | 0.08175446 | 97.55524 | 0.5341204 |  | 0.1240881 |  | 1021.883 | 0.6507493 | 39.20527 | 2.215818 | 3.603447 | 9.249725 | 7.090169 | 2.218427 | 78.44528 | 5.584957 | 4.388069 | 7.769837
128 | Isic001151 | grey | 3.527943 | 0.182359 | 95.77954 | 0.5101546 |  | 0.1503481 | 0.7125734 | 1180.357 | 0.8897323 | 46.9243 | 1.253204 | 10.26069 | 8.591746 | 10.97492 | 2.216751 | 106.664 | 6.385235 | 8.085139 | 7.8786
129 | Isic001155 | grey | 7.535728 | 0.1917939 | 91.88941 | 0.3830669 |  | 0.1293239 | 0.8651899 | 1098.39 | 0.62754 | 114.0438 | 1.793574 | 7.348145 | 9.611916 | 6.861179 | 3.026107 | 70.26089 | 7.115555 | 4.315954 | 8.334005
130 | Isic001158 | white | 3.96701 | 0.1490581 | 95.34339 | 0.5405433 |  | 0.2059227 | 0.3782562 | 1191.815 | 0.9111715 | 57.17592 | 2.745761 | 4.421309 | 9.605063 | 5.93269 | 4.952714 | 98.02277 | 6.402624 | 9.62884 | 9.556094
131 | Isic001161 | grey | 2.645634 | 0.9539606 | 95.30439 | 1.096015 |  | 0.2455154 | 0.2386782 | 1557.216 |  | 46.00633 | 1.385647 | 4.770687 | 8.701055 | 5.516063 | 1.170603 | 73.22291 | 6.451757 | 6.155512 | 8.355387
132 | Isic001169 | grey | 21.79616 | 0.2077276 | 77.08029 | 0.9158224 |  | 0.3061672 | 1.224393 | 1682.036 | 0.4254238 | 94.81843 | 1.870928 | 4.567413 | 9.731177 | 23.58285 | 3.058806 | 116.7688 | 7.439265 | 8.255733 | 8.145263
133 | Isic001176 | grey | 8.306525 | 0.97272 | 89.36433 | 1.356425 | 3.422291 | 0.6616305 | 1.736813 | 2522.101 | 1.092848 | 214.1737 | 2.74747 | 6.147555 | 13.95347 | 27.02714 | 3.407741 | 139.9443 | 6.059099 | 6.011163 | 13.97979
134 | Isic001177 | white | 0.689922 | 0.1502288 | 98.9782 | 0.1816467 | 0.6080775 | 0.2891838 | 0.9209594 | 1415.039 | 1.381879 | 26.71935 | 2.317106 | 7.25286 | 10.57433 | 7.36361 | 4.886878 | 57.12639 | 5.397322 | 31.91648 | 9.009197
135 | Isic001246 | cream | 1.721117 | 0.3227342 | 97.48058 | 0.4755643 | 18.39418 | 0.3544398 | 1.832761 | 1424.078 |  | 41.07393 | 1.421332 | 54.64917 | 8.809712 | 11.82623 | 2.534305 | 164.7533 | 8.255516 | 22.33097 | 10.10978
136 | Isic001247 | grey | 1.09076 | 0.07833686 | 98.49085 | 0.3400567 | 4.425707 | 0.2030682 | 2.412044 | 1184.956 | 1.266267 | 28.41865 | 1.838021 | 13.46703 | 10.18799 | 15.67326 | 7.050718 | 149.6234 | 5.29845 | 30.29404 | 8.330921
137 | Isic001247 | white | 2.387295 | 0.4162678 | 96.65276 | 0.5436746 | 36.10976 | 0.1976405 | 2.589247 | 1278.181 |  | 42.67027 | 2.348945 | 36.75228 | 9.658413 | 11.16754 | 3.333894 | 147.4032 | 6.124609 | 27.01755 | 8.657209
138 | Isic001248 | cream | 5.865728 | 0.02401537 | 93.03386 | 1.076395 |  | 0.1163253 | 2.402149 | 1702.433 | 0.631669 | 53.17496 | 1.87969 | 30.67548 | 9.188055 | 9.373336 | 1.788373 | 180.212 | 5.498621 | 25.96356 | 8.763915
139 | Isic001249 | cream | 19.22251 | 1.076532 | 78.08031 | 1.620642 | 0.5245207 | 0.1849198 | 1.529627 | 1014.584 | 1.134297 | 32.36765 | 3.425284 | 9.979597 | 10.19925 | 10.98974 | 3.851043 | 53.86104 | 6.042721 | 8.614817 | 9.085885
140 | Isic001250 | grey | 3.504056 | 0.09411484 | 95.82269 | 0.5791407 | 24.42463 | 0.1798785 | 1.400097 | 1381.485 | 0.8093754 | 39.33614 | 2.148935 | 52.50526 | 8.844463 | 13.32544 | 6.115833 | 84.06052 | 5.712136 | 34.10558 | 8.956357
141 | Isic001251 | white | 14.3653 | 0.5600407 | 84.37757 | 0.6970936 | 6.954205 | 0.1903307 | 0.7866329 | 1812.815 |  | 66.70201 | 1.923282 | 31.19955 | 9.76707 | 9.046015 | 1.987858 | 205.1544 | 6.190726 | 30.22246 | 7.848582
142 | Isic001254 | cream | 20.29628 | 0.3644375 | 77.78319 | 1.556092 | 6.102425 | 0.1006605 | 5.554026 | 2950.832 | 0.7760257 | 66.93295 | 1.845713 | 17.87395 | 10.91091 | 8.120625 | 4.720091 | 421.8517 | 6.466112 | 33.98031 | 9.610167
143 | Isic001255 | cream | 1.973541 | 0.2276492 | 96.98285 | 0.815964 | 3.165664 | 0.2374999 | 1.785986 | 1324.884 | 1.305572 | 37.72825 | 2.109189 | 12.98107 | 9.231126 | 8.78335 | 2.962245 | 110.9215 | 5.653298 | 9.83075 | 9.354502
144 | Isic001256 | black |  |  |  |  | 3.146638 | 0.8968842 | 2.575318 | 4868.63 | 0.9974931 | 116.1762 | 4.977392 | 12.09819 | 20.83411 | 16.59686 | 5.740146 | 351.2146 | 18.24584 | 13.71515 | 27.86912
145 | Isic001256 | white | 4.579231 | 0.227512 | 94.68894 | 0.5043184 | 5.157594 | 0.1840336 | 2.534377 | 1493.287 | 1.205466 | 45.21922 | 1.934607 | 7.105168 | 9.577981 | 4.953286 | 1.219022 | 132.6845 | 5.936368 | 7.946158 | 17.84076
146 | Isic001258 | cream | 4.689906 |  | 94.78829 | 0.521807 | 15.36463 | 0.3768229 | 0.9890222 | 1992.186 | 0.2357601 | 40.1906 | 1.689936 | 20.23226 | 9.208612 | 7.70036 | 1.365041 | 186.5162 | 5.523491 | 21.74046 | 8.916882
147 | Isic001259 | pink | 0.5296422 | 1.244174 | 96.404 | 1.822181 | 18.69839 | 0.1056009 | 1.720322 | 1581.853 | 0.6292869 | 33.66089 | 2.387409 | 44.03443 | 10.12877 | 6.916406 | 0.7343235 | 165.4111 | 4.71371 | 43.94757 | 11.21385
148 | Isic001259 | red | 0.4281133 | 1.066696 | 97.831 | 0.6741944 | 33.60453 | 0.2304253 | 1.372213 | 1487.068 |  | 26.26518 | 2.328431 | 66.94093 | 9.186586 | 6.722437 | 1.783106 | 313.2564 | 4.875059 | 28.55827 | 11.11331
149 | Isic001259 | white | 0.4794987 | 1.27166 | 97.77654 | 0.4722978 | 12.66614 | 0.07443161 | 1.004314 | 1469.671 |  | 47.39002 | 2.69063 | 39.62274 | 9.375023 | 7.878165 | 4.298734 | 225.6017 | 5.502867 | 93.71226 | 9.803842
150 | Isic001260 | red | 1.90785 | 0.5052989 | 96.84178 | 0.7450745 | 0.8812077 | 0.2228187 | 1.098454 | 1716.631 | 0.304412 | 40.19445 | 2.38634 | 19.60814 | 11.11142 | 6.076954 | 2.123921 | 192.4731 | 5.521873 | 80.33311 | 11.77946
151 | Isic001262 | cream | 14.46217 | 0.4719993 | 84.13397 | 0.9318582 | 1.979862 | 0.2513633 | 1.168024 | 2045.118 | 0.2969246 | 43.5103 | 2.383349 | 7.846803 | 9.899221 | 9.382765 | 2.050623 | 209.814 | 6.410307 | 41.8718 | 9.406005
152 | Isic001269 |  | 7.263789 | 0.4485722 | 91.41809 | 0.869548 | 7.248469 | 0.2771691 | 12.74371 | 1589.129 | 1.03471 | 52.26547 | 3.367481 | 13.26186 | 11.5112 | 8.223716 | 4.963604 | 128.3608 | 7.67126 | 10.27408 | 12.52303
153 | Isic001269 | black |  |  |  |  | 6.986805 | 0.3278292 | 18.12421 | 2921.344 | 0.5258327 | 96.23493 | 4.599167 | 35.46205 | 20.45626 | 11.58601 | 6.833039 | 164.8319 | 13.04262 | 23.86493 | 19.88031
154 | Isic001269 | line 4 | 0.4479799 | 0.7952663 | 97.29184 | 1.464911 | 2.102997 | 0.1629064 | 40.18509 | 1013.264 | 0.1576265 | 60.01065 | 1.725835 | 9.951011 | 9.086739 | 8.22165 | 1.604688 | 79.12686 | 4.253317 | 20.25521 | 8.615883
155 | Isic001299 | rubr |  |  |  |  | 11.7897 | 0.4137655 | 11.41478 | 3458.258 | 3361.373 | 75.64124 | 11.30849 | 21.56474 | 17.85485 | 10.51878 | 2.439083 | 215.0456 | 9.094408 |  | 23.37079
156 | Isic001323 | [5 empty] | 16.93258 | 0.571153 | 12.97903 | 2155.627 | 2.17712 | 45.33671 | 15.37281 | 104.7247 | 20.84782 | 12.7579 | 3.846677 | 98.5674 | 8.786873 | 24.33018 | 25.25388
157 | Isic001323 | above act |  |  |  |  | 59.29968 | 0.740337 | 10.58634 | 2252.932 | 2.021806 | 58.04972 | 14.30865 | 139.0272 | 22.67932 | 13.50953 | 15.04949 | 210.989 | 11.67904 | 22.93799 | 27.23998
158 | Isic001323 | above an |  |  |  |  | 108.0444 | 0.4092956 | 10.96413 | 2247.413 | 0.02939819 | 53.52338 | 15.27024 | 415.4488 | 20.34271 | 11.76382 | 2.641861 | 98.39199 | 9.178722 | 29.2476 | 21.46056
159 | Isic001323 | above ceb |  |  |  |  | 93.04876 | 0.4968787 | 11.00011 | 2115.554 | 1.753103 | 59.87411 | 15.43691 | 205.9173 | 19.84151 | 13.89747 | 2.651078 | 92.17558 | 5.937172 | 41.51251 | 24.58774
160 | Isic001323 | above men |  |  |  |  | 122.5747 | 0.9748554 | 14.90398 | 2766.569 | 2.143771 | 86.8243 | 14.52661 | 208.1088 | 24.31114 | 16.07961 | 8.294619 | 199.9157 | 8.364695 | 60.15861 | 24.79745
161 | Isic001323 | above o |  |  |  |  | 5.59461 | 0.6883786 | 9.843343 | 2070.681 | 5.180501 | 45.60229 | 14.61636 | 40.94093 | 19.97464 | 11.6345 | 8.123443 | 102.7994 | 10.4125 | 21.36327 | 21.74799
162 | Isic001323 | above omega c |  |  |  |  | 37.39677 | 0.1784875 | 8.67938 | 2126.472 | 5.847496 | 48.91621 | 9.849442 | 100.3416 | 22.29951 | 12.83064 | 3.815075 | 71.10337 | 8.634016 | 18.82225 | 21.10404
163 | Isic001323 | below aa |  |  |  |  | 52.24923 | 0.6169274 | 17.02681 | 2343.877 | 3.560658 | 36.28403 | 11.80596 | 163.5155 | 19.52925 | 12.79023 | 3.891446 | 163.5163 | 8.40109 | 33.00187 | 25.1922
164 | Isic001323 | lacuna above o |  |  |  |  | 7.537956 | 0.6495274 | 9.634657 | 1941.342 | 4.418222 | 46.05261 | 13.50092 | 55.76727 | 23.76296 | 11.69108 | 10.79642 | 226.8864 | 13.40535 | 11.71454 | 27.56072
165 | Isic001323 | lacuna below beta |  |  |  |  | 3.79442 | 0.5010462 | 10.06462 | 2089.278 | 0.4505576 | 45.79858 | 14.35994 | 91.76592 | 19.44506 | 13.82473 | 7.58358 | 43.52422 | 16.57169 | 17.70205 | 26.68486
166 | Isic001323 | right to n |  |  |  |  | 71.75427 | 0.523967 | 9.974671 | 2261.81 | 0.5791922 | 42.98117 | 15.44974 | 162.2768 | 20.81062 | 13.00036 | 3.319981 | 86.38675 | 12.09515 | 32.51156 | 28.60928
167 | Isic001323 | rubr |  |  |  |  | 196.837 | 0.7399337 | 8.945634 | 2151.788 |  | 35.44112 | 9.057093 | 578.7672 | 18.83129 | 10.31552 |  | 100.5299 | 4.569703 | 23.35672 | 20.11963
168 | Isic001833 | bottom right | 2.516837 |  | 96.63789 | 0.8452682 | 5.26854 | 0.3431474 | 1.960491 | 1177.158 | 2.328217 | 25.52618 | 2.57588 | 8.226354 | 9.614363 | 5.312127 | 3.172923 | 124.4069 | 5.942636 | 14.77769 | 7.743726
169 | Isic001833 | grey | 35.78255 | 2.249511 | 59.3129 | 2.655041 | 3.743031 | 0.5198261 | 2.005466 | 3272.98 | 1.335586 | 80.76022 | 3.366947 | 15.62999 | 11.90326 | 7.282116 | 3.593621 | 392.7431 | 7.683817 | 84.48763 | 10.00708
170 | Isic001834 |  | 9.226208 | 0.1479288 | 89.98378 | 0.6420872 | 4.831018 | 0.2105124 | 0.7308634 | 1141.223 | 0.6740708 | 22.22092 | 2.036429 | 4.798479 | 9.329994 | 6.823463 | 2.245281 | 125.8322 | 6.219538 | 17.61129 | 9.323046
171 | Isic001834 | top | 9.668153 | 0.6103703 | 88.82723 | 0.8942512 |  | 0.1754422 | 2.099015 | 2465.51 | 3.076204 | 47.54013 | 3.226555 | 8.855235 | 10.00103 | 5.562669 | 3.199258 | 351.4648 | 4.830172 | 43.21389 | 9.489274
172 | Isic001835 |  | 13.10336 | 0.02269442 | 86.32662 | 0.5473208 | 3.170406 | 0.119303 | 1.351974 | 1122.686 | 1.274604 | 31.83073 | 2.522672 | 4.734162 | 9.134705 | 7.207358 | 3.172594 | 91.47471 | 5.506506 | 20.37152 | 8.816652
173 | Isic001835 | bottom right | 14.81928 | 0.572088 | 83.52191 | 1.086722 | 6.581998 | 0.1326589 | 1.616879 | 2046.178 |  | 44.57838 | 2.773967 | 4.143395 | 8.897813 | 13.28503 | 7.840761 | 182.0759 | 6.027557 | 27.19829 | 8.974861
174 | Isic002750 | white | 4.97327 | 0.7611205 | 93.61049 | 0.6551148 | 8.987023 | 0.1466489 | 2.136795 | 1328.413 | 0.9348572 | 26.77131 | 2.419889 | 7.957968 | 8.896671 | 5.328022 | 4.340431 | 142.3142 | 7.350705 | 5.121208 | 9.82358
175 | Isic002985 | bottom | 14.4467 | 0.5404894 | 84.37303 | 0.6397784 | 2.657728 | 0.3780664 | 16.64496 | 1784.62 | 1.856557 | 21.49058 | 2.377793 | 17.71197 | 11.4586 | 5.466493 | 2.771318 | 166.343 | 6.371486 | 21.07836 | 10.95479
176 | Isic002986 | bottom | 6.704731 | 0.4371274 | 91.96817 | 0.8899762 |  | 0.3207307 | 1.365916 | 2319.134 | 0.1157011 | 22.3104 | 2.439975 | 13.50514 | 12.15557 | 4.892267 | 1.608638 | 248.7351 | 5.339698 | 7.041888 | 12.46041
177 | Isic002987 | lacuna | 5.08797 | 0.1691361 | 94.15078 | 0.5921176 | 7.614513 | 0.1219043 | 0.8118191 | 1121.127 | 0.3372386 | 14.59715 | 2.807943 | 0.5125628 | 10.01962 | 7.409408 | 4.114391 | 74.13838 | 5.790991 | 6.132846 | 7.87202
178 | Isic002990 | white | 5.80215 | 0.3641781 | 93.33471 | 0.4989602 | 4.763317 | 0.1733865 | 2.130498 | 1340.551 | 1.656458 | 29.7908 | 2.539553 | 9.889076 | 9.804921 | 6.547327 | 4.228508 | 139.7926 | 5.716787 | 5.476713 | 8.106816
179 | Isic002991 | white | 10.51193 | 0.4623003 | 88.47779 | 0.5479753 | 3.438526 | 0.1829481 | 1.10356 | 1309.996 | 1.109999 | 26.65969 | 2.58165 | 10.79111 | 9.633288 | 6.977021 | 4.028803 | 140.4303 | 5.801708 | 5.468958 | 8.123881
180 | Isic002995 | cream | 12.69896 | 0.3679845 | 86.13123 | 0.8018262 | 1.635343 | 0.3189047 | 2.508591 | 1693.235 | 1.5315 | 23.70757 | 2.611352 | 4.778628 | 11.69777 | 24.18766 | 3.938826 | 97.68838 | 6.008955 | 3.917503 | 11.81523
181 | Isic003005 |  | 83.11161 | 3.724176 | 7.403944 | 5.760273 | 3.838637 | 3.964426 | 8.183588 | 14918.11 | 1.244986 | 282.3767 | 19.2853 | 2.144 | 20.55774 | 43.83771 | 1.846309 | 1874.12 | 9.627797 | 15.78098 | 81.32422
182 | Isic003014 |  | 2.479282 | 0.01496416 | 97.30125 | 0.204505 | 4.612873 | 0.08596439 | 1.026202 | 820.4871 | 1.672657 | 13.31334 | 2.690416 | 4.475304 | 9.5987 | 3.367192 | 3.910297 | 23.53402 | 4.873442 | 0.7315604 | 8.095714
183 | Isic003081 | bottom | 0.4187014 | 0.08190733 | 99.18129 | 0.3181001 | 4.338024 | 0.246154 | 11.02303 | 1697.034 | 1.7708 | 32.65632 | 2.155986 | 20.78014 | 11.28631 | 6.463813 | 4.891267 | 130.6014 | 6.693579 | 18.41207 | 10.46567
184 | Isic003082 |  | 0.8802566 | 0.7216659 | 97.35167 | 1.046409 | 1.507809 | 1.117583 | 2.244286 | 4348.307 | 0.7979412 | 45.79368 | 2.972375 | 10.33692 | 22.91116 | 4.476649 | 3.693035 | 383.8899 | 11.87982 | 16.88567 | 21.08946
185 | Isic003083 |  | 8.773711 | 0.3090024 | 90.27144 | 0.6458462 |  | 0.1277185 | 13.13688 | 1442.675 | 0.3801168 | 57.14128 | 1.343764 | 10.60371 | 8.20133 | 8.496438 | 4.792511 | 129.0665 | 5.498014 | 19.82574 | 7.239799
186 | Isic003083 | O | 16.40611 | 0.2865359 | 82.54815 | 0.7592073 |  | 0.2713602 | 39.13266 | 1731.228 |  | 62.70105 | 4.081087 | 7.892857 | 8.79405 | 7.886247 | 3.192674 | 217.1597 | 6.621396 | 46.00544 | 9.513329
187 | Isic003083 | after A | 10.51659 | 0.1535839 | 88.77624 | 0.5535923 |  | 0.1309449 | 17.13969 | 1316.095 | 0.1657257 | 62.52785 | 2.366895 | 8.674193 | 9.170924 | 7.478105 | 3.772039 | 107.3584 | 4.455914 | 20.63099 | 7.937401
188 | Isic003202 | rubr | 13.63774 | 0.3974482 | 85.11854 | 0.8462651 | 0.1546407 | 0.1128973 |  | 1362.288 |  | 21.17882 | 2.609856 | 10.24639 | 8.708886 | 14.61452 | 0.2616144 | 112.7306 | 5.603559 | 36.0024 | 7.233014
189 | Isic003202 | white | 7.032228 | 0.1790475 | 92.46312 | 0.3256015 | 7.294201 | 0.1783437 | 0.7704417 | 1022.543 | 1.020455 | 17.96689 | 3.107532 | 8.299406 | 9.073035 | 10.67858 | 5.644002 | 98.89621 | 6.204475 | 13.68613 | 7.508642
190 | Isic003203 | white | 0.5022328 | 0.003103405 | 99.29043 | 0.2042357 | 5.845937 | 0.1549636 | 0.7869327 | 844.4713 | 0.4301414 | 21.88702 | 3.475072 | 4.991431 | 9.61371 | 8.567829 | 4.836403 | 67.51083 | 5.830823 | 1.328761 | 9.33898
191 | Isic003300 | Back |  |  |  |  | 0.5184365 | 0.2836209 | 9.971073 | 2054.004 | 6.743174 | 54.00834 | 13.33424 | 16.38601 | 23.22065 | 10.70871 | 13.1468 | 63.08952 | 11.76456 | 7.299959 | 22.83849
192 | Isic003300 | Centre; back |  |  |  |  | 4.327677 | 0.2450857 | 10.89217 | 1769.41 | 3.257652 | 34.63284 | 15.23178 | 16.16685 | 22.08416 | 10.43918 | 17.1431 | 154.1972 | 9.069538 | 9.381093 | 20.41199
193 | Isic003300 | rubr |  |  |  |  | 30.51811 | 0.1555936 | 13.35682 | 3358.074 | 6120.824 | 72.52939 | 10.32383 | 26.65772 | 18.31248 | 10.09084 | 3.96255 | 195.311 | 6.779101 |  | 23.24311
194 | Isic003330 |  | 10.05703 | 1.488151 | 86.30172 | 2.153097 | 1.008189 | 0.4082354 | 1.268469 | 3033.019 | 0.9122831 | 69.87738 | 2.976115 | 6.881249 | 12.5716 | 6.906977 | 3.8686 | 188.1424 | 6.679425 | 5.278083 | 12.35082
195 | Isic003337 |  | 3.064052 | 0.5449965 | 95.87261 | 0.5183451 | 3.404824 | 0.1737786 | 2.619381 | 1391.443 | 1.433253 | 18.50574 | 2.41241 | 8.652754 | 9.725467 | 3.589043 | 6.682031 | 83.97555 | 6.30264 | 7.995666 | 9.752031
196 | Isic003337 | vein | 1.322101 | 0.6028638 | 97.52806 | 0.5469786 | 0.0676733 | 0.1777612 | 1.051988 | 1103.61 | 1.446355 | 14.25652 | 3.702862 | 6.811373 | 8.738253 | 3.276673 | 5.707644 | 61.79875 | 5.567164 | 5.910953 | 8.708403
197 | Isic003348 |  | 90.9203 | 5.071753 | 1.292846 | 2.715099 | 4.735283 | 2.162799 | 4.256935 | 8387.157 | 2.009489 | 173.1634 | 7.855217 | 12.9112 | 61.22586 | 7.759628 | 6.840039 | 873.8662 | 12.0163 | 23.72078 | 65.51149
198 | Isic003407 | back | 3.501693 |  | 95.96268 | 0.5356238 | 6.74126 | 0.07840847 |  | 952.4339 | 0.01565194 | 12.98638 | 0.84502 | 25.76831 | 8.271321 | 4.329759 |  | 57.63255 | 5.19048 | 3.112249 | 7.833162
199 | Isic003412 |  | 1.31909 | 0.09452301 | 98.15141 | 0.4349788 | 26.36619 | 0.1448957 | 1.878186 | 1133.545 |  | 26.44993 | 2.267851 | 51.45713 | 9.366458 | 6.686068 | 3.357266 | 101.9807 | 6.342067 | 16.86956 | 9.829748
200 | Isic003477 |  | 10.47607 | 0.4142549 | 87.94566 | 1.164021 | 18.64961 | 0.4710231 | 2.313036 | 2639.983 | 1.22122 | 49.95534 | 2.722423 | 54.21541 | 11.82354 | 6.112798 | 1.233803 | 161.773 | 6.387776 | 7.480871 | 12.07725
201 | Isic003572 |  | 0.9710542 | 0.01629154 | 98.84794 | 0.164718 | 10.17885 | 0.2584268 | 1.351847 | 1404.492 | 1.072692 | 21.23651 | 2.608131 | 17.87646 | 11.47841 | 6.947323 | 6.03771 | 93.23427 | 6.168542 | 5.795462 | 10.20341
202 | Isic003573 |  | 20.94342 | 1.025748 | 76.62184 | 1.408992 | 1.849611 | 0.2654283 | 1.23054 | 1873.706 | 0.3089263 | 32.60725 | 3.021096 | 22.96931 | 9.773433 | 5.582268 | 3.350683 | 142.2503 | 5.633584 | 13.1314 | 9.424201
203 | Isic003574 |  | 1.067104 | 0.01417092 | 98.67743 | 0.2412978 | 3.771234 | 0.4203344 | 0.09565641 | 1802.597 | 1.637243 | 132.9421 | 2.91906 | 4.703988 | 12.50014 | 5.442382 | 5.791038 | 76.47562 | 5.82314 | 4.073245 | 11.39992
204 | Isic003575 |  | 1.481567 | 0.07681022 | 98.13824 | 0.3033794 | 2.211894 | 0.2421434 | 0.2293833 | 1091.312 | 1.50035 | 39.05709 | 3.258394 | 3.531983 | 10.43125 | 5.517679 | 7.954878 | 31.86245 | 5.885617 | 2.841445 | 8.475869
205 | Isic003576 |  | 11.37138 | 1.138415 | 86.00997 | 1.480228 | 53.76781 | 0.7244816 | 9.140277 | 2846.55 | 0.1985458 | 82.25478 | 2.123057 | 136.3948 | 12.18487 | 5.361553 | 1.675708 | 219.3901 | 7.021736 | 14.67613 | 15.99932
206 | Isic003577 |  | 4.820806 | 0.2914815 | 94.45743 | 0.4302858 | 3.273636 | 0.1728802 | 0.8936744 | 1021.001 | 0.1573322 | 12.57477 | 2.274368 | 4.259325 | 9.502116 | 4.139832 | 2.718787 | 42.79521 | 4.918733 | 4.517566 | 8.860547
207 | Isic003579 |  | 0.8244923 | 0.3535033 | 98.47488 | 0.3471252 | 3.809409 | 0.1771787 | 3.033304 | 998.4465 | 1.070615 | 15.50935 | 1.354662 | 28.20125 | 9.603269 | 5.390388 | 3.660116 | 46.477 | 5.215147 | 3.755855 | 8.780363
208 | Isic003579 | rubr |  |  |  |  | 85.28253 | 0.2501269 | 29.94375 | 2590.557 | 16.56705 | 27.88952 | 4.197864 | 135.1206 | 16.58376 | 16.52412 | 5.121279 | 83.91992 | 10.72186 | 4.986196 | 14.25632
209 | Isic003580 |  | 23.04245 | 0.7444079 | 75.3702 | 0.8429461 | 5.929198 | 0.1477431 | 1.826689 | 1681.811 | 1.476489 | 58.8603 | 1.886741 | 17.99306 | 10.63315 | 4.731334 | 4.318485 | 194.9308 | 5.597038 | 15.15035 | 9.261057
210 | Isic003580 | rubr |  |  |  |  | 634.9309 | 1.026612 |  | 3298.083 |  | 85.77355 | 4.487623 | 1664.348 | 17.40701 | 8.189145 | 4.844764 | 309.0044 | 4.367045 | 49.63663 | 13.96148
211 | Isic003581 |  | 17.21221 | 0.466696 | 81.80691 | 0.5141925 | 1.957265 | 0.1255951 | 0.9575394 | 1225.23 | 0.8435192 | 38.31617 | 2.538485 | 18.9602 | 9.851908 | 4.82357 | 5.567192 | 76.17214 | 5.680796 | 4.831913 | 8.791877
212 | Isic003581 | rubr |  |  |  |  | 196.4434 | 0.3410709 |  | 2366.913 |  | 64.57365 | 4.018367 | 555.8988 | 17.20144 | 7.832728 | 5.713812 | 75.63137 | 9.611819 | 9.996665 | 17.98796
213 | Isic003582 |  | 19.62469 | 0.6071693 | 79.15154 | 0.6166086 | 9.169547 | 0.2643865 | 0.7034284 | 1505.965 | 1.132391 | 25.74269 | 2.754094 | 21.80922 | 9.34688 | 5.960708 | 3.96955 | 129.9161 | 4.942996 | 9.153442 | 8.592444
214 | Isic003582 | rubr | [5 empty] | 0.3592193 |  | 2773.768 | 6.638361 | 43.60469 | 2.722145 | 60.86501 | 18.10202 | 11.37588 | 6.42485 | 200.7928 | 8.106293 | 8.225106 | 15.24196
215 | Isic003584 |  | 7.554143 | 0.3213851 | 91.68392 | 0.4405505 | 8.537326 | 0.1590212 | 3.415445 | 1082.403 | 0.7609342 | 15.1602 | 1.784012 | 14.31149 | 9.412588 | 11.26857 | 4.203271 | 55.77009 | 5.510298 | 5.379933 | 8.822357
216 | Isic003585 |  | 8.255696 | 0.4206988 | 90.83511 | 0.4884944 | 10.77379 | 0.2928359 | 3.092522 | 1104.929 | 0.7979762 | 28.41577 | 3.06597 | 34.20103 | 10.14345 | 5.354557 | 3.933339 | 56.46766 | 4.781949 | 6.165056 | 8.818502
217 | Isic003586 |  | 6.271135 | 0.3547922 | 92.9149 | 0.4591731 | 11.76774 | 0.1399595 | 1.211201 | 1016.624 | 0.7031502 | 16.22814 | 2.324264 | 30.39082 | 9.139967 | 5.251209 | 4.833659 | 48.40776 | 6.059099 | 3.484008 | 8.456285
218 | Isic003588 |  | 11.33156 | 0.4941784 | 87.40285 | 0.7714128 | 4.797914 | 0.1203583 | 1.0295 | 1482.269 | 0.9899403 | 20.63612 | 2.903461 | 9.498408 | 9.462634 | 4.981977 | 2.962245 | 100.1771 | 5.851649 | 9.486281 | 8.601696
219 | Isic003589 |  | 3.843761 | 0.0634024 | 95.76846 | 0.3243779 | 4.419249 | 0.160621 | 0.1133511 | 887.6743 | 2.606926 | 24.20408 | 2.486773 | 6.091972 | 10.07934 | 5.123816 | 4.966979 | 23.09803 | 5.870453 | 1.365743 | 8.111956
220 | Isic003590 |  | 21.6757 | 0.8388975 | 76.70782 | 0.777589 | 7.016835 | 0.1663736 | 1.131444 | 1532.3 | 1.362663 | 21.42515 | 1.851056 | 10.48778 | 10.24037 | 5.16032 | 4.759593 | 139.2444 | 5.786341 | 10.23845 | 9.439107
221 | Isic003590 | rubr |  |  |  |  | 10.77687 | 1.557623 | 5.818944 | 6224.412 | 0.6315989 | 102.1815 | 5.374849 | 38.54928 | 21.32845 | 10.5006 | 4.686756 | 670.2579 | 9.700379 | 49.09979 | 21.59749
222 | Isic003591 |  | 1.52217 | 0.03670554 | 98.27696 | 0.1641675 | 5.065735 | 0.1623171 | 0.769388 | 797.7348 | 1.001216 | 17.09126 | 2.58806 | 5.167708 | 10.60288 | 17.4769 | 5.654975 | 35.91513 | 4.466832 | 0.5842288 | 9.002206
223 | Isic003658 |  | 10.4069 | 0.8128573 | 87.73158 | 1.048665 | 3.840251 | 0.4596691 | 3.395097 | 2604.095 | 1.10025 | 37.01285 | 3.502397 | 24.06353 | 14.17274 | 15.28892 | 3.844191 | 209.3266 | 7.9037 | 7.015591 | 16.22932
224 | KA0838-MK |  | 5.588732 | 0.1279381 | 94.0091 | 0.2742342
225 | KA0838-t | [5 empty] | 51.01789 | 0.3111481 | 4.10673 | 1859.095 | 636.3262 | 43.69707 | 4.895657 | 102.7785 | 18.68838 | 28.95829 | 9.032201 | 177.6293 | 9.225125 | 41.5143 | 15.49331
226 | KA0840-MK |  | 4.843902 | 0.1160775 | 94.79599 | 0.244033
227 | KA0840-t | [5 empty] | 4.869025 | 0.4320372 | 0.6065944 | 1798.645 | 1.567661 | 40.36005 | 3.755106 | 14.84557 | 18.16858 | 27.70962 | 9.413847 | 106.4227 | 11.43883 | 7.899426 | 16.07794
228 | KA0843-MK |  | 4.854826 | 0.3713726 | 94.09434 | 0.6794618
229 | KA0843-t | [5 empty] | 10.81193 | 0.3754308 | 3.129115 | 2597.076 | 13.85778 | 42.90226 | 4.062793 | 12.09342 | 34.16908 | 31.985 | 3.381268 | 207.2998 | 13.27676 | 25.60713 | 14.52121
230 | KA0844-MK |  | 7.57296 | 0.2613076 | 91.26272 | 0.9030097
231 | KA0844-t | [5 empty] | 5.61161 | 0.3366547 | 2.836175 | 2180.493 | 3.449889 | 38.43173 | 4.897259 | 8.679602 | 18.17421 | 18.55311 | 4.133934 | 168.8666 | 10.81011 | 6.874769 | 16.15514
232 | KA0851-MK |  | 1.69627 | 0.004258537 | 98.10492 | 0.1945521
233 | KA0851-t | [5 empty] | 8.549334 | 0.2845866 | 2.384022 | 1758.691 | 3.789341 | 20.78017 | 7.008695 | 10.40529 | 20.87751 | 13.91633 | 16.00193 | 122.048 | 13.0224 | 8.876467 | 17.53976
234 | KA0852-MK |  | 0.4606724 |  | 99.30168 | 0.2376428
235 | KA0852-t | [5 empty] | 8.094813 | 0.258359 | 1.831724 | 1682.424 | 3.745193 | 24.21379 | 4.444885 | 7.219599 | 19.08842 | 14.00792 | 6.620605 | 160.98 | 10.86339 | 3.484248 | 17.45834
236 | KA0854-MK |  | 1.867756 | 0.03948506 | 97.82202 | 0.2707355
237 | KA0854-t | [5 empty] | 1.690697 | 0.3193622 | 1.326201 | 1841.878 | 1.848387 | 43.54311 | 4.953032 | 44.12028 | 19.75145 | 16.44061 | 10.82715 | 106.5599 | 13.15302 | 5.231948 | 18.64424
238 | KA0856-MK |  | 2.469234 |  | 97.31912 | 0.2116485
239 | KA0856-t | [5 empty] | 12.00656 | 0.3034334 | 7.390085 | 1667.062 | 1.088378 | 30.50679 | 5.957785 | 10.7642 | 18.3611 | 15.07205 | 7.456295 | 97.81091 | 11.53022 | 21.05429 | 16.39168
240 | KA0857-MK |  | 31.91368 | 0.9252002 | 64.99376 | 2.167356
241 | KA0857-t | [5 empty] | 9.186509 | 0.6300235 | 9.959979 | 3917.984 | 3.342637 | 70.01411 | 3.143962 | 23.95878 | 27.71377 | 288.6925 | 1.911568 | 281.1384 | 8.890396 | 14.64387 | 24.88545
242 | KA0860-MK |  | 2.96159 | 1.05362 | 91.37176 | 4.613028
243 | KA0860-t | [5 empty] | 221.1568 | 1.36265 | 3.709143 | 9217.39 | 2.590522 | 72.26381 | 4.993632 | 20.46262 | 20.40128 | 76.10469 | 4.035629 | 304.7286 | 11.16142 | 24.62365 | 14.62233
244 | KA0863-MK |  | 7.213076 | 0.06279369 | 92.36438 | 0.3597536
245 | KA0863-t | [5 empty] | 203.7069 | 0.2286079 | 2.167895 | 1896.687 | 394.1728 | 35.09327 | 7.477202 | 250.4779 | 18.9927 | 15.26292 | 6.079415 | 144.127 | 10.49417 | 13.63726 | 21.16665
246 | KA0865-MK |  | 3.323301 | 0.09244837 | 96.39536 | 0.1888921
247 | KA0865-t | [5 empty] | 8.96568 | 0.2385097 | 2.945915 | 1759.571 | 3.298624 | 46.16808 | 5.652641 | 15.74125 | 18.97062 | 18.99452 | 10.52869 | 125.655 | 13.89587 | 6.439232 | 18.50772
248 | KA0866-MK |  | 2.301578 | 0.06284069 | 97.34638 | 0.289204
249 | KA0866-t | [5 empty] | 10.48231 | 0.384123 | 2.062598 | 1949.89 | 3.770761 | 46.81181 | 5.197596 | 11.90524 | 20.90997 | 17.38425 | 13.52865 | 135.4876 | 13.58975 | 8.497998 | 16.14219
250 | MK-HABASALTO |  | 84.87436 | 5.130409 | 5.980894 | 4.014338
251 | MK-HACORNICEMUROCF |  | 25.53565 | 0.7020308 | 72.47295 | 1.289365
252 | MK-HACROLLO |  | 43.78178 | 2.010066 | 51.29587 | 2.912285
253 | MK-HADADO |  | 48.71674 | 2.80275 | 45.10558 | 3.374937
254 | MK-HAMUROCF1 |  | 80.42546 | 4.333559 | 9.600312 | 5.640672
255 | MK-HAMUROCF2 |  | 81.11111 | 4.042206 | 8.750958 | 6.095724
256 | MK-HAMUROCF3 |  | 3.059683 | 0.1211921 | 96.27646 | 0.5426665
257 | MK-HAMUROPARODOS |  | 17.25983 | 0.5014566 | 81.20158 | 1.037129
258 | MK-HAORCH |  | 79.16074 | 4.77242 | 9.216407 | 6.850437
259 | MK-TUSA1 |  | 31.23224 | 1.87633 | 64.44415 | 2.447279
260 | MK-TUSA2 |  | 97.64412 | 1.840363 |  | 0.5155181
261 | MK-exmft001 |  | 2.305165 | 0.2005209 | 97.19303 | 0.3012889
262 | MK-exmft003 |  | 6.295016 | 0.0212123 | 93.46351 | 0.220261
263 | MK-exmft009 |  | 4.874283 | 0.04225475 | 94.53645 | 0.5470127
264 | MK-exmft013 |  | 4.733236 | 0.0009294629 | 95.07645 | 0.1893878
265 | MK-exmft014 |  | 23.27611 | 0.1866798 | 76.00294 | 0.5342728
266 | MK-exmft016 |  | 4.459081 | 0.05295542 | 95.21625 | 0.2717126
267 | MK-exmft027 |  | 0.6145789 |  | 99.17782 | 0.2076015
268 | MK-exmft028 |  | 5.289737 | 0.2255642 | 93.88683 | 0.5978681
269 | MK-exmft033 |  | 0.6691166 | 0.0188074 | 99.13328 | 0.1787916
270 | MK-exmft060 |  | 8.801868 | 0.04918835 | 90.58679 | 0.5621553
271 | MK-exmft070 |  | 15.20084 | 0.03067013 | 84.40328 | 0.3652073
272 | MK-exmft071 |  | 3.763784 | 0.1272099 | 95.75208 | 0.3569311
273 | MK-exmft075 |  | 85.61351 | 14.38649
274 | MK-exmft093 |  | 6.534645 | 1.47085 | 90.73465 | 1.259855
275 | MK-exmft096 |  | 2.174714 | 0.03877043 | 97.53943 | 0.247081
276 | MK-exmft098 |  | 31.76813 | 3.336269 | 63.3248 | 1.5708
277 | MK-exmft109 |  | 1.462761 | 0.03750103 | 98.21649 | 0.2832436
278 | MK-exmft113 |  | 11.14358 | 0.008771739 | 88.18647 | 0.661177
279 | MK-exmft119 |  | 6.047771 |  | 93.76749 | 0.1847368
280 | MK-exmft121 |  | 2.181573 | 0.01028671 | 97.58493 | 0.2232131
281 | MK-exmft134 |  | 2.703224 | 0.1136509 | 96.87522 | 0.3079027
282 | MK-exmft136 |  | 14.2338 | 2.181548 | 83.01055 | 0.5740935
283 | MK-exmft143 |  | 2.698592 | 0.121192 | 96.89282 | 0.2873921
284 | MK-ict005 |  | 5.50852 | 0.04505654 | 94.19377 | 0.252651
285 | MK-ict006 |  | 5.185151 | 0.06049425 | 94.39537 | 0.3589845
286 | MK-ict020 |  | 2.07919 | 0.02828525 | 97.56065 | 0.3318746
287 | MK-ict026 |  | 4.366778 | 0.0002840123 | 95.25782 | 0.3751223
288 | MK-ict029 |  | 4.333218 | 0.01109775 | 95.46275 | 0.1929313
289 | TIND004-MK |  | 2.508034 |  | 97.30004 | 0.1919235
290 | TIND004-tK | [5 empty] | 29.5203 | 0.4051282 | 4.535796 | 1675.348 | 1.398404 | 42.0632 | 4.694685 | 26.30755 | 20.2666 | 8.977949 | 25.37272 | 57.565 | 11.70239 | 5.804692 | 18.47955
291 | TIND005-MK |  | 4.14451 | 0.3197984 | 95.14619 | 0.3894976
292 | TIND005-tK | [5 empty] | 9.635195 | 0.4693849 | 4.301174 | 2737.694 | 3.581938 | 171.1851 | 3.802544 | 9.074479 | 21.74024 | 39.01096 | 5.942324 | 452.9686 | 15.5215 | 7.096558 | 21.12049
293 | TIND007-MK |  | 6.963728 | 0.0003218128 | 92.8758 | 0.1601528
294 | TIND007-tK | [5 empty] | 9.166358 | 0.3321535 | 3.733285 | 1568.606 | 2.26383 | 21.71276 | 4.033325 | 8.045402 | 19.68522 | 11.40686 | 11.26167 | 76.7387 | 9.840296 | 3.815894 | 16.06067
295 | TIND008-MK |  | 1.590662 | 0.04163032 | 98.08774 | 0.2799675
296 | TIND008-tK | [5 empty] | 4.060192 | 0.3191583 | 9.824753 | 1777.552 | 1.671157 | 24.60754 | 5.174411 | 11.39308 | 19.8761 | 10.83277 | 8.961766 | 71.13337 | 10.79869 | 16.77392 | 15.82052
297 | TK-HACROLLO | [5 empty] | 0.04404186 | 0.9790004 | 6.156559 | 9263.123 | 2.12789 | 181.5926 |  | 24.13585 | 31.66589 | 15.52195 |  | 684.6203 | 15.76292 | 18.22338 | 37.91476
298 | TK-HADADO | [6 empty] | 1.26075 | 9.121338 | 9997.005 | 1.939226 | 203.8009 |  | 28.59836 | 36.30258 | 12.52353 |  | 850.7202 | 15.09852 | 25.73073 | 36.40977
299 | TK-HAMUROCF1 | [5 empty] | 23.14318 | 6.53747 | 10.68288 | 31088.01 | 0.3972914 | 448.9006 |  | 13.29878 | 90.94767 | 21.04735 |  | 3163.51 | 38.4004 | 62.7235 | 245.5466
300 | TK-HAMUROCF2 | [5 empty] | 45.1618 | 11.73398 | 9.262261 | 29184.32 | 1.939637 | 724.8688 |  | 17.20864 | 85.26356 | 17.77683 |  | 2828.387 | 34.82563 | 59.65757 | 225.9734
301 | TK-HAMUROCF3 | [6 empty] | 0.5444008 | 3.893997 | 3154.107 | 2.090094 | 663.0165 |  | 7.924707 | 23.35998 | 69.84382 |  | 47.29448 | 19.6438 | 3.551055 | 24.47754
302 | TK-HAMUROPARODOS | [5 empty] | 4.537141 | 1.03181 | 5.068155 | 4733.052 | 4.560514 | 138.8811 |  | 20.80088 | 22.2522 | 13.81395 |  | 197.5403 | 13.36977 | 10.73273 | 25.90893
303 | TK-HAORCH | [5 empty] | 31.38301 | 6.659356 | 10.71826 | 27644.56 | 2.220363 | 454.751 |  | 10.10451 | 85.08736 | 16.99826 |  | 2551.371 | 36.41082 | 59.8723 | 205.7834
304 | TK-TUSA1 | [5 empty] | 2.239722 | 2.260483 | 11.45586 | 10497.72 | 0.2010045 | 552.5523 |  | 10.80231 | 47.13893 | 50.83494 |  | 523.6368 | 21.37983 | 27.18734 | 52.23278
305 | TK-TUSA2 | [5 empty] | 6.930215 | 1.311386 | 10.92455 | 7868.947 | 5.434595 | 129.4858 |  | 15.93817 | 34.18817 | 6.378775 |  | 1592.779 | 26.21223 | 15.48313 | 381.983
306 | capitellogrigio-MK |  | 4.575864 | 0.03229807 | 95.10244 | 0.2893962
307 | capitellogrigio-t | [5 empty] | 7.384996 | 0.3428185 | 1.93187 | 2072.201 | 0.9422745 | 38.3894 | 4.94021 | 12.40628 | 18.83521 | 9.451016 | 5.599255 | 147.5093 | 11.25281 | 17.66149 | 18.00647
308 | cass37-Urs242 | [5 empty] | 924.5559 | 2.82856 | 19.85327 | 9940.614 | 0.1206787 | 416.1591 | 14.16192 | 4227.481 | 34.53354 | 37.67204 | 2.466812 | 433.4837 | 10.6781 | 52.20509 | 32.88248
309 | cass45-urs312 | [5 empty] | 2697.455 | 2.350777 | 33.52379 | 11602.55 |  | 593.6588 | 15.57795 | 19651.28 | 15.43062 | 12.31784 |  | 910.0337 | 4.47393 | 78.8584 | 10.86082
310 | cass50-Urs359 | [5 empty] | 1352.74 | 0.4745404 | 14.08242 | 2711.578 |  | 92.18586 | 13.05346 | 5442.396 | 14.64911 | 10.28373 |  | 53.26238 | 4.812294 | 23.59889 | 14.15627
311 | intonaci-t | [5 empty] | 24.59144 | 1.105928 | 7.241966 | 3235.693 | 0.2247323 | 79.38817 | 4.728661 | 31.28857 | 18.85772 | 12.63667 | 5.845485 | 319.2006 | 10.65635 | 20.25739 | 18.27663
312 | reclinato-MK |  | 25.25691 | 0.08292263 | 74.36707 | 0.2931036
313 | reclinato-t | [5 empty] | 25.01375 | 0.197772 | 3.44964 | 1943.861 | 0.9193594 | 25.37232 | 6.506959 | 17.1864 | 17.29345 | 11.32739 | 13.29822 | 185.1147 | 10.27663 | 4.395676 | 17.75235
314 | sarcofago-MK |  | 4.824115 | 0.2095402 | 94.61272 | 0.3536233
315 | sarcofago-t | [5 empty] | 22.6302 | 0.3042732 | 3.361938 | 2225.846 | 2.817435 | 38.30414 | 5.911736 | 57.42523 | 18.57507 | 9.764328 | 6.879125 | 281.9543 | 9.78621 | 28.69198 | 18.25874
316 | t-MARPO-orsi262 | [5 empty] | 59.1497 | 0.3504409 | 1.621539 | 2140.17 | 1070.129 | 49.08557 | 10.14305 | 61.76228 | 17.30992 | 17.47712 | 6.530467 | 125.8542 | 10.8642 | 316.9416 | 17.12753
317 | t-exmft001 | [5 empty] | 18.58697 | 0.1767536 | 4.141661 | 1830.76 | 5.81891 | 22.7539 | 6.502686 | 11.78375 | 20.65791 | 13.32903 | 12.55207 | 96.49527 | 11.64224 | 6.492558 | 20.104
318 | t-exmft003 | [5 empty] | 6.131251 | 0.2535088 | 4.134165 | 2401.558 | 2.901286 | 50.93401 | 4.205236 | 16.41459 | 19.69272 | 12.5902 | 8.343997 | 209.5301 | 11.22289 | 9.166358 | 18.59952
319 | t-exmft009 | [5 empty] | 9.850287 | 0.2956594 | 1.468923 | 2402.908 | 1.62685 | 41.55514 | 5.169069 | 19.06352 | 17.19605 | 10.63961 | 9.881289 | 219.2118 | 10.47195 | 6.648598 | 16.78644
320 | t-exmft013 | [5 empty] | 10.47001 | 0.3387272 | 1.360982 | 1652.384 | 3.646414 | 33.02784 | 2.604618 | 12.01243 | 19.71752 | 11.29614 | 14.277 | 80.87896 | 11.06154 | 1.31014 | 18.41273
321 | t-exmft014 | [5 empty] | 8.165198 | 0.302791 | 2.414606 | 3260.09 | 3.711208 | 85.72736 | 4.254277 | 13.13362 | 19.87349 | 13.47451 | 6.592515 | 282.8743 | 16.78763 | 6.946244 | 21.33555
322 | t-exmft016 | [5 empty] | 7.850254 | 0.2761845 | 5.220471 | 1907.399 | 5.716638 | 21.9437 | 5.744526 | 14.01341 | 21.11603 | 11.03751 | 11.50307 | 65.37594 | 12.11901 | 7.017822 | 18.53198
323 | t-exmft020 | [5 empty] | 97.27187 | 1.263886 | 16.88289 | 8777.601 | 6459.086 | 177.0509 | 9.330184 | 53.671 | 17.38449 | 13.99445 | 0.01496781 | 864.2055 | 6.415155 |  | 35.59148
324 | t-exmft027 | [5 empty] | 11.82165 | 0.440148 | 6.541549 | 1658.847 | 2.610032 | 28.59387 | 4.458134 | 14.21986 | 21.7112 | 12.50197 | 14.91342 | 56.82207 | 10.1727 | 3.789648 | 18.09611
325 | t-exmft028 | [5 empty] | 66.43363 | 0.2695614 | 12.61623 | 2973.016 | 1.289383 | 70.76658 | 5.853079 | 128.3553 | 19.10832 | 14.47398 | 9.150499 | 213.73 | 10.41776 | 22.0206 | 17.55949
326 | t-exmft033 | [6 empty] | 0.2673791 | 1.119605 | 1664.322 | 1.608316 | 27.08702 | 4.818409 | 9.03827 | 20.252 | 9.885558 | 13.70641 | 43.41494 | 14.60597 | 0.9512179 | 18.73635
327 | t-exmft060 | [5 empty] | 14.58751 | 0.4569622 | 2.848537 | 2147.649 | 3.317716 | 42.60012 | 3.928619 | 13.98006 | 18.46617 | 7.705235 | 12.25471 | 85.15882 | 12.75298 | 8.949835 | 18.30654
328 | t-exmft070 | [5 empty] | 10.90929 | 0.31163 | 4.333556 | 2432.503 | 2.669426 | 57.0567 | 5.015001 | 43.50092 | 19.99585 | 17.26766 | 9.352399 | 253.7474 | 11.58158 | 9.220042 | 21.20068
329 | t-exmft071 | [5 empty] | 4.126999 | 0.3128213 | 3.867011 | 1711.539 | 2.89271 | 32.49669 | 4.094012 | 17.31027 | 19.22089 | 12.13451 | 8.303397 | 66.24865 | 11.01625 | 4.990968 | 18.30336
330 | t-exmft075 | [6 empty] | 0.151814 | 2.336049 | 2651.987 | 2.741207 | 41.9766 | 6.063346 | 7.352998 | 189.3428 | 6.605879 | 12.12633 | 580.6846 | 11.88042 | 4.542412 | 14.69548
331 | t-exmft093 | [5 empty] | 2.893236 | 0.5406821 | 3.333372 | 4110.053 | 2.770031 | 98.05066 | 5.043742 | 11.05148 | 26.30955 | 10.04093 | 9.639338 | 458.5491 | 11.59442 | 13.43689 | 26.4696
332 | t-exmft096 | [5 empty] | 15.80523 | 0.2501359 | 5.163502 | 1647.693 | 4.394401 | 28.82404 | 4.373514 | 18.1329 | 20.67194 | 13.6604 | 10.21706 | 65.9307 | 9.375253 | 4.339607 | 16.3411
333 | t-exmft098 | [5 empty] | 5.426401 | 0.3883913 |  | 2201.94 |  | 45.08268 | 3.240121 | 6.285807 | 16.22744 | 5.008874 |  | 67.96776 | 8.10508 | 2.055072 | 17.61665
334 | t-exmft109 | [5 empty] | 3.721129 | 0.5070284 | 4.947021 | 2775.008 | 2.494784 | 55.59795 | 4.91585 | 11.96161 | 21.42732 | 15.34415 | 11.10366 | 137.2911 | 11.73969 | 6.819789 | 22.46265
335 | t-exmft113 | [5 empty] | 3018.075 | 0.7246083 | 5.344004 | 2275.008 | 224.8209 | 105.1433 | 7.165007 | 2104.374 | 18.98523 | 7.249207 | 4.624419 | 163.138 | 22.2162 | 13.05573 | 18.49312
336 | t-exmft119 | [5 empty] | 5.924824 | 0.3919314 | 4.689761 | 1613.659 | 3.276391 | 19.159 | 5.245782 | 12.72389 | 20.26342 | 12.57741 | 13.45623 | 60.2844 | 10.59407 | 5.385841 | 20.58881
337 | t-exmft121 | [5 empty] | 21.22489 | 0.5749619 | 4.519455 | 1634.679 | 3.850641 | 18.39075 | 7.350593 | 15.0552 | 19.27539 | 14.61946 | 14.85198 | 140.5218 | 10.42382 | 2.867841 | 20.05466
338 | t-exmft129 | [5 empty] | 3.114038 | 0.4664969 | 3.325508 | 3014.689 | 2.710716 | 50.84453 | 7.188405 | 15.95723 | 19.65601 | 12.34572 | 13.70641 | 209.3171 | 13.70015 | 10.95223 | 18.97053
339 | t-exmft134 | [5 empty] | 6.527976 | 0.3177938 | 2.602652 | 2133.911 | 1.181802 | 27.27084 | 3.578395 | 14.56226 | 22.67521 | 13.50517 | 9.952919 | 263.1603 | 11.08362 | 12.26784 | 18.75601
340 | t-exmft143 | [5 empty] | 7.618986 | 0.2961047 | 2.280729 | 2160.247 | 58.84402 | 61.47911 | 4.642118 | 10.28539 | 18.64751 | 15.49164 | 8.057606 | 187.6638 | 11.15677 | 2.018372 | 17.04487
341 | t-ict005 | [5 empty] | 21.0197 | 0.3278695 | 7.427264 | 2071.821 | 1.806056 | 52.71222 | 6.594784 | 53.72341 | 19.12717 | 13.3984 | 8.037855 | 162.5268 | 11.2335 | 14.48282 | 19.38317
342 | t-ict006 | [5 empty] | 13.29522 | 0.3511869 | 9.677234 | 1853.716 | 0.7974414 | 74.96576 | 4.482494 | 95.83458 | 18.32064 | 10.91197 | 9.484073 | 66.25377 | 11.05709 | 10.83294 | 16.05984
343 | t-ict020 | [5 empty] | 8.860698 | 0.3706125 | 2.474573 | 1715.658 | 2.677366 | 58.36148 | 4.019222 | 10.21155 | 20.7868 | 10.49252 | 11.34945 | 77.05665 | 10.94831 | 9.369163 | 16.43075
344 | t-ict026 | [5 empty] | 210.079 | 0.3449022 | 2.952212 | 1951.96 |  | 41.99969 | 4.869053 | 354.4665 | 18.55427 | 10.56283 | 3.877378 | 140.4925 | 8.165737633 | 9.713931 | 17.35883
345 | t-ict029 | [5 empty] | 3.668639 | 0.4365407 | 4.553636 | 1693.894 | 1.5349 | 44.43606 | 5.806068 | 18.99046 | 20.22557 | 12.72558 | 11.50746 | 93.26098 | 11.82866 | 9.128303 | 17.00931
346 | tK-HABASALTO | [5 empty] | 23.09427 | 5.553868 | 23.18545 | 22005.47 | 0.03203255 | 431.311 |  | 14.94085 | 116.7741 | 58.13569 |  | 1909.995 | 34.6194 | 43.05144 | 197.9295
347 | tK-HACORNICEMUROCF | [5 empty] | 6.001651 | 1.258957 | 5.859122 | 6082.035 | 2.958186 | 129.3511 |  | 129.7211 | 25.74424 | 15.20945 |  | 385.3117 | 15.37754 | 16.62838 | 32.45401
348 | tao-3555-t | [5 empty] | 15.18023 | 5.757527 | 13.29266 | 35594.15 | 2.559169 | 910.7143 | 15.17451 | 10.35765 | 27.6198 | 19.21927 | 6.806884 | 2460.308 | 30.54673 | 64.62926 | 61.24342
349 | tao-ni3555-MK |  | 32.02087 | 1.266263 | 58.91544 | 7.797427
350 | torso-MK |  | 8.774224 | 0.1140134 | 90.65327 | 0.4584915
351 | torso-t | [5 empty] | 51.18898 | 0.3328195 | 4.690061 | 2519.079 | 0.4160869 | 42.94364 | 5.89026 | 94.67687 | 19.20181 | 8.141259 | 10.04917 | 137.9161 | 9.801071 | 21.15748 | 17.67155