## Sheet1
| SiO2 | K2O | CaO | Fe2O3 | Ba | Ce | Co | Cr | Cu | Fe | Mn | Ti | La | Nb | Ni | Pb | Rb | Sr | Th | V | Y | Zn | Zr | Hg
100CC | 1e-08 | 1e-08 | 99.87017 | 0.1298312 | 0 | 0 | 0 | 0 | 0 | 700 | 7.65 | 26.5 | 0 | 0 | 0 | 0 | 0 | 51 | 0 | 0 | 0 | 0 | 0
90CC | 11.57241 | 0.7629656 | 87.36621 | 0.2984167 | 10.64072 | 17.29117 | 0.3546907 | 1.064072 | 1.06 | 1902.49 | 20.71592 | 72.03342 | 9.665321 | 4.699652 | 0.7093814 | 3.546907 | 28.37526 | 47.36442 | 4.522306 | 0.1773453 | 12.68019 | 4.433634 | 26.6018
80CC | 21.53134 | 1.419556 | 76.59396 | 0.4551414 | 20.56514 | 33.41835 | 0.6855046 | 2.056514 | 2.06 | 3024.032 | 32.90228 | 114.5017 | 18.68 | 9.082936 | 1.371009 | 6.855046 | 54.84037 | 43.97358 | 8.740184 | 0.3427523 | 24.50679 | 8.568808 | 51.41285
70CC | 27.16788 | 1.791171 | 70.49181 | 0.5491358 | 26.53224 | 43.11489 | 0.884408 | 2.653224 | 2.65 | 3698.364 | 40.22938 | 140.0359 | 24.10012 | 11.71841 | 1.768816 | 8.84408 | 70.75264 | 41.93482 | 11.2762 | 0.442204 | 31.61758 | 11.0551 | 66.3306
60CC | 32.56835 | 2.147222 | 64.64134 | 0.6430911 | 32.50813 | 52.82572 | 1.083604 | 3.250813 | 3.25 | 4373.69 | 47.56728 | 165.6077 | 29.52822 | 14.35776 | 2.167209 | 10.83604 | 86.68836 | 39.89305 | 13.81596 | 0.5418022 | 38.73886 | 13.54506 | 81.27034
50CC | 55.45416 | 3.656077 | 39.79962 | 1.090152 | 61.09836 | 99.28483 | 2.036612 | 6.109836 | 6.11 | 7604.623 | 82.67369 | 287.9501 | 55.49767 | 26.98511 | 4.073224 | 20.36612 | 162.929 | 30.12473 | 25.9668 | 1.018306 | 72.80888 | 25.45765 | 152.7459
40CC | 64.44973 | 4.249153 | 30.00968 | 1.291436 | 74.05532 | 120.3399 | 2.468511 | 7.405532 | 7.41 | 9068.868 | 98.58376 | 343.395 | 67.26691 | 32.70776 | 4.937021 | 24.68511 | 197.4808 | 25.69777 | 31.47351 | 1.234255 | 88.24925 | 30.85638 | 185.1383
30CC | 73.79533 | 4.865306 | 19.82032 | 1.51905 | 88.771 | 144.2529 | 2.959033 | 8.8771 | 8.88 | 10731.86 | 116.6534 | 406.3659 | 80.63366 | 39.20719 | 5.918067 | 29.59033 | 236.7227 | 20.66991 | 37.72768 | 1.479517 | 105.7854 | 36.98792 | 221.9275
20CC | 78.81703 | 5.196385 | 14.33648 | 1.650108 | 97.27509 | 158.072 | 3.242503 | 9.727509 | 9.73 | 11692.9 | 127.0957 | 442.7563 | 88.35821 | 42.96317 | 6.485006 | 32.42503 | 259.4002 | 17.76434 | 41.34191 | 1.621252 | 115.9195 | 40.53129 | 243.1877
10CC | 84.72135 | 5.585656 | 7.880084 | 1.812909 | 107.8705 | 175.2895 | 3.595683 | 10.78705 | 10.79 | 12890.26 | 140.106 | 488.0958 | 97.98235 | 47.6428 | 7.191365 | 35.95683 | 287.6546 | 14.14425 | 45.84495 | 1.797841 | 128.5457 | 44.94603 | 269.6762
0CC | 91.04064 | 6.002285 | 0.9584487 | 1.998622 | 120 | 195 | 4 | 12 | 12 | 14261 | 155 | 540 | 109 | 53 | 8 | 40 | 320 | 10 | 51 | 2 | 143 | 50 | 300