## thresholds and coefficients
input |  | x = MF% |  | T | aT*x^3 | bT*x^2 | cT*x | dT |  | U | aU*x^3 | bU*x^2 | cU*x | dU |  | V | aV*x^3 | bV*x^2 | cV*x | dV
M | MF from pymca -> % | Si | 0 < x ≤ T | 100 | 4e-05 | -0.0134 | 1.8911 | 0 | T < x ≤ U | [5 empty] | U < x ≤ V | [5 empty] | take MF of Si, Ti, Fe, Mn, Ca, K from M pymca output -> calculate MF% -> correct MF% using the right set of coefficients, based on prefix (M), MF% value and element -> calculate corrected percentages | -> SiO2%
M | MF from pymca -> % | Ti | 0 < x ≤ T | 6.5 | 0 | 0.0628 | 0.5674 | 0 | T < x ≤ U | [5 empty] | U < x ≤ V | [5 empty] | take MF of Si, Ti, Fe, Mn, Ca, K from M pymca output -> calculate MF% -> correct MF% using the right set of coefficients, based on prefix (M), MF% value and element -> calculate corrected percentages | -> TiO2%
M | MF from pymca -> % | Fe | 0 < x ≤ T | 75 | 0 | 0.0046 | 0.5316 | 0 | T < x ≤ U | [5 empty] | U < x ≤ V | [5 empty] | take MF of Si, Ti, Fe, Mn, Ca, K from M pymca output -> calculate MF% -> correct MF% using the right set of coefficients, based on prefix (M), MF% value and element -> calculate corrected percentages | -> Fe2O3%
M | MF from pymca -> % | Mn | 0 < x ≤ T | 2 | 0 | 0 | 0.5222 | 0 | T < x ≤ U | [5 empty] | U < x ≤ V | [5 empty] | take MF of Si, Ti, Fe, Mn, Ca, K from M pymca output -> calculate MF% -> correct MF% using the right set of coefficients, based on prefix (M), MF% value and element -> calculate corrected percentages | -> MnO%
M | MF from pymca -> % | Ca | 0 < x ≤ T | 100 | 0 | 0.0042 | 0.5649 | 0 | T < x ≤ U | [5 empty] | U < x ≤ V | [5 empty] | take MF of Si, Ti, Fe, Mn, Ca, K from M pymca output -> calculate MF% -> correct MF% using the right set of coefficients, based on prefix (M), MF% value and element -> calculate corrected percentages | -> CaO%
M | MF from pymca -> % | K | 0 < x ≤ T | 31 | 0 | 0 | 0.6065 | 0 | T < x ≤ U | [5 empty] | U < x ≤ V | [5 empty] | take MF of Si, Ti, Fe, Mn, Ca, K from M pymca output -> calculate MF% -> correct MF% using the right set of coefficients, based on prefix (M), MF% value and element -> calculate corrected percentages | -> K2O%
x = MF%
MK | MF from pymca -> % | Si | 0 < x ≤ T | 20 | 0 | -0.1305 | 5.9831 | 0 | T < x ≤ U | 100 | 0 | -0.0055 | 1.0959 | 43.401 | U < x ≤ V | [5 empty] | take MF of Si, Ti, Fe, Mn, Ca, K from MK pymca output -> calculate MF% -> correct MF% using the right set of coefficients, based on prefix (MK), MF% value and element -> calculate corrected percentages | -> SiO2%
MK | MF from pymca -> % | Ti | 0 < x ≤ T | 3.2 | 0 | 0.0519 | 0.2415 | 0 | T < x ≤ U | [5 empty] | U < x ≤ V | [5 empty] | take MF of Si, Ti, Fe, Mn, Ca, K from MK pymca output -> calculate MF% -> correct MF% using the right set of coefficients, based on prefix (MK), MF% value and element -> calculate corrected percentages | -> TiO2%
MK | MF from pymca -> % | Fe | 0 < x ≤ T | 90 | 0.0001 | -0.0063 | 0.4014 | 0 | T < x ≤ U | [5 empty] | U < x ≤ V | [5 empty] | take MF of Si, Ti, Fe, Mn, Ca, K from MK pymca output -> calculate MF% -> correct MF% using the right set of coefficients, based on prefix (MK), MF% value and element -> calculate corrected percentages | -> Fe2O3%
MK | MF from pymca -> % | Mn | 0 < x ≤ T | 3.5 | 0 | 0 | 0.3096 | 0 | T < x ≤ U | [5 empty] | U < x ≤ V | [5 empty] | take MF of Si, Ti, Fe, Mn, Ca, K from MK pymca output -> calculate MF% -> correct MF% using the right set of coefficients, based on prefix (MK), MF% value and element -> calculate corrected percentages | -> MnO%
MK | MF from pymca -> % | Ca | 0 < x ≤ T | 31 | 0 | 0.0089 | 0.2729 | 0 | T < x ≤ U | 90 | 0 | 0.0202 | -1.6597 | 48.9983 | U < x ≤ V | 100 | 0 | 0.2501 | -43.699 | 1971.7 | take MF of Si, Ti, Fe, Mn, Ca, K from MK pymca output -> calculate MF% -> correct MF% using the right set of coefficients, based on prefix (MK), MF% value and element -> calculate corrected percentages | -> CaO%
MK | MF from pymca -> % | K | 0 < x ≤ T | 55 | 0 | 0 | 0.3669 | 0 | T < x ≤ U | [5 empty] | U < x ≤ V | [5 empty] | take MF of Si, Ti, Fe, Mn, Ca, K from MK pymca output -> calculate MF% -> correct MF% using the right set of coefficients, based on prefix (MK), MF% value and element -> calculate corrected percentages | -> K2O%
x = MF
t | MF from pymca | Ti | 0 < x ≤ T | 0.02 | 0 | 0 | 368.34 | 0 | T < x ≤ U | [5 empty] | U < x ≤ V | [5 empty] | take MF of Ti, Fe, Mn, Ca, K from t pymca output -> correct MF using the right set of coefficients, based on prefix (t), MF value and element -> calculate corrected concentrations as percentages | -> TiO2%(t)
t | MF from pymca | Fe | 0 < x ≤ T | 0.07 | 0 | 1136.6 | 271.18 | 0 | T < x ≤ U | [5 empty] | U < x ≤ V | [5 empty] | take MF of Ti, Fe, Mn, Ca, K from t pymca output -> correct MF using the right set of coefficients, based on prefix (t), MF value and element -> calculate corrected concentrations as percentages | -> Fe2O3%(t)
t | MF from pymca | Mn | 0 < x ≤ T | 0.01 | 0 | 0 | 240.99 | 0 | T < x ≤ U | [5 empty] | U < x ≤ V | [5 empty] | take MF of Ti, Fe, Mn, Ca, K from t pymca output -> correct MF using the right set of coefficients, based on prefix (t), MF value and element -> calculate corrected concentrations as percentages | -> MnO%(t)
t | MF from pymca | Ca | 0 < x ≤ T | 0.25 | 0 | 0 | 189.6 | 0 | T < x ≤ U | 0.75 | 0 | -23.894 | 149.91 | 3.2315 | U < x ≤ V | [5 empty] | take MF of Ti, Fe, Mn, Ca, K from t pymca output -> correct MF using the right set of coefficients, based on prefix (t), MF value and element -> calculate corrected concentrations as percentages | -> CaO%(t)
t | MF from pymca | K | 0 < x ≤ T | 0.1 | 0 | 446.88 | 165.31 | 0 | T < x ≤ U | [5 empty] | U < x ≤ V | [5 empty] | take MF of Ti, Fe, Mn, Ca, K from t pymca output -> correct MF using the right set of coefficients, based on prefix (t), MF value and element -> calculate corrected concentrations as percentages | -> K2O%(t)
t | MF from pymca | Ba | 0 < x ≤ T | 0.003 | 0 | 300000000 | 590735 | 0 | T < x ≤ U | [5 empty] | U < x ≤ V | [5 empty] | take MF of Ba, Co, Cr, Ni, Pb, Rb, Sr, V, Y, Zn, Zr, Fe from t pymca output -> correct MF using the right set of coefficients, based on prefix (t), MF value and element -> calculate corrected concentrations as ppms | -> Ba
t | MF from pymca | Co | 0 < x ≤ T | 0.0005 | 0 | 700000000 | 150071 | 0 | T < x ≤ U | [5 empty] | U < x ≤ V | [5 empty] | take MF of Ba, Co, Cr, Ni, Pb, Rb, Sr, V, Y, Zn, Zr, Fe from t pymca output -> correct MF using the right set of coefficients, based on prefix (t), MF value and element -> calculate corrected concentrations as ppms | -> Co
t | MF from pymca | Cr | 0 < x ≤ T | 0.01 | 0 | 0 | 993935 | 0 | T < x ≤ U | [5 empty] | U < x ≤ V | [5 empty] | take MF of Ba, Co, Cr, Ni, Pb, Rb, Sr, V, Y, Zn, Zr, Fe from t pymca output -> correct MF using the right set of coefficients, based on prefix (t), MF value and element -> calculate corrected concentrations as ppms | -> Cr
t | MF from pymca | Ni | 0 < x ≤ T | 0.002 | 0 | 0 | 1000000 | 0 | T < x ≤ U | [5 empty] | U < x ≤ V | [5 empty] | take MF of Ba, Co, Cr, Ni, Pb, Rb, Sr, V, Y, Zn, Zr, Fe from t pymca output -> correct MF using the right set of coefficients, based on prefix (t), MF value and element -> calculate corrected concentrations as ppms | -> Ni
t | MF from pymca | Pb | 0 < x ≤ T | 0.002 | 0 | 0 | 101321 | 0 | T < x ≤ U | [5 empty] | U < x ≤ V | [5 empty] | take MF of Ba, Co, Cr, Ni, Pb, Rb, Sr, V, Y, Zn, Zr, Fe from t pymca output -> correct MF using the right set of coefficients, based on prefix (t), MF value and element -> calculate corrected concentrations as ppms | -> Pb
t | MF from pymca | Rb | 0 < x ≤ T | 0.01 | 0 | 0 | 119799 | 0 | T < x ≤ U | [5 empty] | U < x ≤ V | [5 empty] | take MF of Ba, Co, Cr, Ni, Pb, Rb, Sr, V, Y, Zn, Zr, Fe from t pymca output -> correct MF using the right set of coefficients, based on prefix (t), MF value and element -> calculate corrected concentrations as ppms | -> Rb
t | MF from pymca | Sr | 0 < x ≤ T | 0.01 | 0 | 0 | 8735.9 | 0 | T < x ≤ U | [5 empty] | U < x ≤ V | [5 empty] | take MF of Ba, Co, Cr, Ni, Pb, Rb, Sr, V, Y, Zn, Zr, Fe from t pymca output -> correct MF using the right set of coefficients, based on prefix (t), MF value and element -> calculate corrected concentrations as ppms | -> Sr
t | MF from pymca | V | 0 < x ≤ T | 0.004 | 0 | 0 | 1000000 | 0 | T < x ≤ U | [5 empty] | U < x ≤ V | [5 empty] | take MF of Ba, Co, Cr, Ni, Pb, Rb, Sr, V, Y, Zn, Zr, Fe from t pymca output -> correct MF using the right set of coefficients, based on prefix (t), MF value and element -> calculate corrected concentrations as ppms | -> V
t | MF from pymca | Y | 0 < x ≤ T | 0.01 | 0 | 0 | 123291 | 0 | T < x ≤ U | [5 empty] | U < x ≤ V | [5 empty] | take MF of Ba, Co, Cr, Ni, Pb, Rb, Sr, V, Y, Zn, Zr, Fe from t pymca output -> correct MF using the right set of coefficients, based on prefix (t), MF value and element -> calculate corrected concentrations as ppms | -> Y
t | MF from pymca | Zn | 0 < x ≤ T | 0.0008 | 0 | 0 | 518120 | 0 | T < x ≤ U | [5 empty] | U < x ≤ V | [5 empty] | take MF of Ba, Co, Cr, Ni, Pb, Rb, Sr, V, Y, Zn, Zr, Fe from t pymca output -> correct MF using the right set of coefficients, based on prefix (t), MF value and element -> calculate corrected concentrations as ppms | -> Zn
t | MF from pymca | Zr | 0 < x ≤ T | 0.7 | 0 | 0 | 135039 | 0 | T < x ≤ U | [5 empty] | U < x ≤ V | [5 empty] | take MF of Ba, Co, Cr, Ni, Pb, Rb, Sr, V, Y, Zn, Zr, Fe from t pymca output -> correct MF using the right set of coefficients, based on prefix (t), MF value and element -> calculate corrected concentrations as ppms | -> Zr
t | MF from pymca | Fe | 0 < x ≤ T | 0.07 | 0 | 1136.6 | 271.18 | 0 | T < x ≤ U | [5 empty] | U < x ≤ V | [5 empty] | take MF of Ba, Co, Cr, Ni, Pb, Rb, Sr, V, Y, Zn, Zr, Fe from t pymca output -> correct MF using the right set of coefficients, based on prefix (t), MF value and element -> calculate corrected concentrations as ppms | -> Fe(t)
t | MF from pymca | Au* | 0 < x ≤ T | 0.002 | 0 | 0 | 101321 | 0 | T < x ≤ U | [5 empty] | U < x ≤ V | [5 empty] | take MF of Au* from t pymca output -> correct MF using the right set of coefficients, based on prefix (t), MF value and element -> calculate corrected concentrations as ppms (element not in standards, corrected using Pb coefficients) | -> Au*
t | MF from pymca | Hg* | 0 < x ≤ T | 0.002 | 0 | 0 | 101321 | 0 | T < x ≤ U | [5 empty] | U < x ≤ V | [5 empty] | take MF of Hg* from t pymca output -> correct MF using the right set of coefficients, based on prefix (t), MF value and element -> calculate corrected concentrations as ppms (element not in standards, corrected using Pb coefficients) | -> Hg*
t | MF from pymca | As* | 0 < x ≤ T | 0.0008 | 0 | 0 | 518120 | 0 | T < x ≤ U | [5 empty] | U < x ≤ V | [5 empty] | take MF of As* from t pymca output -> correct MF using the right set of coefficients, based on prefix (t), MF value and element -> calculate corrected concentrations as ppms (element not in standards, corrected using Zn coefficients) | -> As*
t | MF from pymca | Cu* | 0 < x ≤ T | 0.002 | 0 | 0 | 1000000 | 0 | T < x ≤ U | [5 empty] | U < x ≤ V | [5 empty] | take MF of Cu* from t pymca output -> correct MF using the right set of coefficients, based on prefix (t), MF value and element -> calculate corrected concentrations as ppms (element not in standards, corrected using Ni coefficients) | -> Cu*