## Sheet1
source_name | Element | Group | Fit_Area | Sigma_Area | Mass_fraction | standard_group | m | q | y | Calc_fraction | desc
MK-ISic000823-a | SiO2 | K | 1489.37 | 69.3 | 0.08 | 10-50 | 451.78 | 31.21 | 68.46 | 49.88 | top left
| K2O | K | 1691.6 | 126 | 0 | 10-50 | 109.78 | 1.57 | 1.67 | 1.22 | top left
| CaO | K | 1190988 | 1110 | 0.53 | 10-50 | 131.03 | -1.95 | 67.08 | 48.88 | top left
| Fe2O3 | K | 13597.71 | 162 | 0 | 10-50 | 85.2 | -0.22 | 0.03 | 0.02 | top left
MK-ISic000823-b | SiO2 | K | 1303.34 | 68.6 | 0.07 | 10-50 | 451.78 | 31.21 | 63.8 | 47.56 | top left
| K2O | K | 2389.28 | 131 | 0 | 10-50 | 109.78 | 1.57 | 1.7 | 1.27 | top left
| CaO | K | 1216109 | 1120 | 0.54 | 10-50 | 131.03 | -1.95 | 68.63 | 51.16 | top left
| Fe2O3 | K | 12760.43 | 163 | 0 | 10-50 | 85.2 | -0.22 | 0.02 | 0.01 | top left
MK-ISic000823-c | SiO2 | K | 1397.91 | 69.7 | 0.08 | 10-50 | 451.78 | 31.21 | 66.15 | 48.96 | top left
| K2O | K | 2102.89 | 129 | 0 | 10-50 | 109.78 | 1.57 | 1.69 | 1.25 | top left
| CaO | K | 1193775 | 1110 | 0.53 | 10-50 | 131.03 | -1.95 | 67.24 | 49.76 | top left
| Fe2O3 | K | 14046.74 | 163 | 0 | 10-50 | 85.2 | -0.22 | 0.04 | 0.03 | top left
MK-ISic000827-a | SiO2 | K | 0.01 | 54.4 | 0 | 50-100 | 1005.93 | 0.41 | 0.41 | 0.54
| K2O | K | 2650.07 | 132 | 0 | 50-100 | 221.82 | -0.1 | 0.16 | 0.21
| CaO | K | 1227908 | 1130 | 0.54 | 50-100 | 177.27 | -19.52 | 75.62 | 97.74
| Fe2O3 | K | 65966.66 | 289 | 0.02 | 50-100 | 63.36 | 0.12 | 1.17 | 1.52
MK-ISic000827-b | SiO2 | K | 104.62 | 54.7 | 0.01 | 50-100 | 1005.93 | 0.41 | 6.28 | 7.19
| K2O | K | 2505.37 | 132 | 0 | 50-100 | 221.82 | -0.1 | 0.15 | 0.17
| CaO | K | 1278096 | 1150 | 0.56 | 50-100 | 177.27 | -19.52 | 79.86 | 91.42
| Fe2O3 | K | 59604.53 | 278 | 0.01 | 50-100 | 63.36 | 0.12 | 1.07 | 1.22
MK-ISic000827-c | SiO2 | K | 114.63 | 55.7 | 0.01 | 50-100 | 1005.93 | 0.41 | 6.85 | 7.98
| K2O | K | 2336.3 | 130 | 0 | 50-100 | 221.82 | -0.1 | 0.14 | 0.16
| CaO | K | 1246398 | 1140 | 0.55 | 50-100 | 177.27 | -19.52 | 77.71 | 90.53
| Fe2O3 | K | 65294.81 | 288 | 0.02 | 50-100 | 63.36 | 0.12 | 1.14 | 1.33
MK-ISic002754-a | SiO2 | K | 125.74 | 53.5 | 0.01 | 50-100 | 1005.93 | 0.41 | 7.3 | 10.6
| K2O | K | 1998.16 | 123 | 0 | 50-100 | 221.82 | -0.1 | 0.09 | 0.14
| CaO | K | 1048644 | 1040 | 0.45 | 50-100 | 177.27 | -19.52 | 61.03 | 88.6
| Fe2O3 | K | 21338.94 | 184 | 0.01 | 50-100 | 63.36 | 0.12 | 0.45 | 0.66
MK-ISic002754-b | SiO2 | K | 117.41 | 51.1 | 0.01 | 50-100 | 1005.93 | 0.41 | 6.76 | 14.34
| K2O | K | 831.31 | 112 | 0 | 50-100 | 221.82 | -0.1 | -0.02 | 0
| CaO | K | 787703.9 | 911 | 0.34 | 50-100 | 177.27 | -19.52 | 40.01 | 84.85
| Fe2O3 | K | 18110.78 | 173 | 0 | 50-100 | 63.36 | 0.12 | 0.4 | 0.85
MK-ISic002754-c | SiO2 | K | 147.72 | 55.6 | 0.01 | 50-100 | 1005.93 | 0.41 | 8.57 | 10.15
| K2O | K | 1576.71 | 125 | 0 | 50-100 | 221.82 | -0.1 | 0.06 | 0.07
| CaO | K | 1219160 | 1120 | 0.53 | 50-100 | 177.27 | -19.52 | 75.28 | 89.21
| Fe2O3 | K | 23105.18 | 191 | 0.01 | 50-100 | 63.36 | 0.12 | 0.48 | 0.57
MK-ISic002754-d | SiO2 | K | 208.07 | 56.9 | 0.01 | 50-100 | 1005.93 | 0.41 | 12.01 | 14.53
| K2O | K | 3243.7 | 133 | 0 | 50-100 | 221.82 | -0.1 | 0.23 | 0.27
| CaO | K | 1149420 | 1090 | 0.5 | 50-100 | 177.27 | -19.52 | 69.57 | 84.14
| Fe2O3 | K | 48214.17 | 254 | 0.01 | 50-100 | 63.36 | 0.12 | 0.87 | 1.06
MK-ISic002754-e | SiO2 | K | 229.8 | 56.9 | 0.01 | 50-100 | 1005.93 | 0.41 | 13.18 | 15.14
| K2O | K | 2454.23 | 130 | 0 | 50-100 | 221.82 | -0.1 | 0.15 | 0.17
| CaO | K | 1193124 | 1110 | 0.52 | 50-100 | 177.27 | -19.52 | 73.05 | 83.93
| Fe2O3 | K | 34930.4 | 224 | 0.01 | 50-100 | 63.36 | 0.12 | 0.67 | 0.77
MK-ISic002754-f | SiO2 | K | 143.57 | 54.7 | 0.01 | 50-100 | 1005.93 | 0.41 | 8.38 | 10.44
| K2O | K | 2879.88 | 131 | 0 | 50-100 | 221.82 | -0.1 | 0.19 | 0.24
| CaO | K | 1163938 | 1100 | 0.51 | 50-100 | 177.27 | -19.52 | 70.94 | 88.39
| Fe2O3 | K | 40553.21 | 237 | 0.01 | 50-100 | 63.36 | 0.12 | 0.75 | 0.93
MK-ISic003331-a | SiO2 | K | 1517.58 | 66.5 | 0.08 | 10-50 | 451.78 | 31.21 | 68.73 | 61.09 | o after fracture
| K2O | K | 2178.53 | 119 | 0 | 10-50 | 109.78 | 1.57 | 1.7 | 1.51 | o after fracture
| CaO | K | 764846.5 | 910 | 0.33 | 10-50 | 131.03 | -1.95 | 41.86 | 37.21 | o after fracture
| Fe2O3 | K | 26150.17 | 204 | 0.01 | 10-50 | 85.2 | -0.22 | 0.21 | 0.19 | o after fracture
MK-ISic003331-b | SiO2 | K | 1375.37 | 68.4 | 0.08 | 10-50 | 451.78 | 31.21 | 65.47 | 50.84 | under first a in a b a
| K2O | K | 1394.22 | 123 | 0 | 10-50 | 109.78 | 1.57 | 1.65 | 1.28 | under first a in a b a
| CaO | K | 1101809 | 1070 | 0.49 | 10-50 | 131.03 | -1.95 | 61.63 | 47.86 | under first a in a b a
| Fe2O3 | K | 13781.45 | 162 | 0 | 10-50 | 85.2 | -0.22 | 0.03 | 0.02 | under first a in a b a
MK-ISic003331-c | SiO2 | K | 1288.54 | 68.3 | 0.07 | 10-50 | 451.78 | 31.21 | 63.28 | 50.03 | between a sigma, L 2
| K2O | K | 1916.26 | 126 | 0 | 10-50 | 109.78 | 1.57 | 1.68 | 1.33 | between a sigma, L 2
| CaO | K | 1093451 | 1070 | 0.48 | 10-50 | 131.03 | -1.95 | 61.46 | 48.59 | between a sigma, L 2
| Fe2O3 | K | 15592.08 | 168 | 0 | 10-50 | 85.2 | -0.22 | 0.06 | 0.05 | between a sigma, L 2
MK-ISic003367-a | SiO2 | K | 178.58 | 54.8 | 0.01 | 50-100 | 1005.93 | 0.41 | 10.3 | 16.41
| K2O | K | 4342.89 | 134 | 0 | 50-100 | 221.82 | -0.1 | 0.35 | 0.55
| CaO | K | 915614.5 | 976 | 0.4 | 50-100 | 177.27 | -19.52 | 51.24 | 81.66
| Fe2O3 | K | 48994.36 | 257 | 0.01 | 50-100 | 63.36 | 0.12 | 0.86 | 1.37
MK-ISic003367-b | SiO2 | K | 104.99 | 52.8 | 0.01 | 50-100 | 1005.93 | 0.41 | 6.19 | 11.38
| K2O | K | 3886.35 | 130 | 0 | 50-100 | 221.82 | -0.1 | 0.29 | 0.54
| CaO | K | 867229.9 | 951 | 0.38 | 50-100 | 177.27 | -19.52 | 47.2 | 86.73
| Fe2O3 | K | 40448.02 | 238 | 0.01 | 50-100 | 63.36 | 0.12 | 0.74 | 1.35
MK-ISic003367-c | SiO2 | K | 237.49 | 54.8 | 0.01 | 50-100 | 1005.93 | 0.41 | 13.98 | 22.22
| K2O | K | 5853.27 | 140 | 0 | 50-100 | 221.82 | -0.1 | 0.51 | 0.81
| CaO | K | 857735.2 | 978 | 0.37 | 50-100 | 177.27 | -19.52 | 46.53 | 73.92
| Fe2O3 | K | 119777.2 | 372 | 0.03 | 50-100 | 63.36 | 0.12 | 1.92 | 3.06
MK-ISic003367-d | SiO2 | K | 179.29 | 55.5 | 0.01 | 50-100 | 1005.93 | 0.41 | 10.31 | 12.97
| K2O | K | 3793.75 | 137 | 0 | 50-100 | 221.82 | -0.1 | 0.28 | 0.35
| CaO | K | 1133722 | 1090 | 0.5 | 50-100 | 177.27 | -19.52 | 68.39 | 86.03
| Fe2O3 | K | 25711.8 | 199 | 0.01 | 50-100 | 63.36 | 0.12 | 0.52 | 0.66
MK-ISic003367-e | SiO2 | K | 115.93 | 50.5 | 0.01 | 50-100 | 1005.93 | 0.41 | 6.7 | 12.9
| K2O | K | 1150.5 | 115 | 0 | 50-100 | 221.82 | -0.1 | 0.01 | 0.03
| CaO | K | 843823.2 | 938 | 0.36 | 50-100 | 177.27 | -19.52 | 44.84 | 86.3
| Fe2O3 | K | 18564.81 | 175 | 0 | 50-100 | 63.36 | 0.12 | 0.4 | 0.77
MK-ISic003367-f | SiO2 | K | 12.58 | 55.8 | 0 | 50-100 | 1005.93 | 0.41 | 1.11 | 1.45
| K2O | K | 2376.1 | 131 | 0 | 50-100 | 221.82 | -0.1 | 0.13 | 0.17
| CaO | K | 1217216 | 1120 | 0.53 | 50-100 | 177.27 | -19.52 | 74.71 | 97.68
| Fe2O3 | K | 26040.6 | 202 | 0.01 | 50-100 | 63.36 | 0.12 | 0.54 | 0.7
t-ISic002754-a | Ti | K | 289.86 | 36.8 | 0 | (all) | 1091701.48 | 42.59 | 355.47 | 355.47
| Mn | K | 110.41 | 19.7 | 0 | (all) | 1155266.92 | 10.7 | 42.73 | 42.73
| Co | K | 90.18 | 24.6 | 0 | (all) | 67331.68 | 0.15 | 0.87 | 0.87
| Cu | K | 397.58 | 25.8 | 0 | (all) | 179797.43 | -8.13 | 4.95 | 4.95
| Zn | K | 197.29 | 22.2 | 0 | (all) | 355498.81 | -1.95 | 9.01 | 9.01
| Rb | K | 411.21 | 66.7 | 0 | (all) | 97874.18 | 13.65 | 19.89 | 19.89
| Sr | K | 48948.2 | 251 | 0.01 | (all) | 8085.15 | 3 | 59.5 | 59.5
| Y | K | 429.1 | 78.6 | 0 | (all) | 121183.37 | 4.33 | 11.29 | 11.29
| Zr | K | 601.79 | 123 | 0 | (all) | 123317.52 | 10.75 | 20.29 | 20.29
| Nb | K | 530.07 | 86 | 0 | (all) | 128261.08 | -0.9 | 7.67 | 7.67
| Hg | L | 374.58 | 64.3 | 0 | (all) | 111208.71 | -9.09 | 3.12 | 3.12
| Pb | L | 458.05 | 111 | 0 | (all) | 111208.71 | -9.09 | 3.93 | 3.93
| Th | L | 567.49 | 107 | 0 | (all) | 131339.19 | -9.23 | 3.84 | 3.84
t-ISic002754-b | Ti | K | 227.85 | 33.8 | 0 | (all) | 1091701.48 | 42.59 | 287.13 | 287.13
| Mn | K | 91.3 | 18.4 | 0 | (all) | 1155266.92 | 10.7 | 37.04 | 37.04
| Co | K | 73.99 | 23.5 | 0 | (all) | 67331.68 | 0.15 | 0.73 | 0.73
| Cu | K | 730.07 | 32.6 | 0 | (all) | 179797.43 | -8.13 | 15.71 | 15.71
| Zn | K | 377.62 | 26.6 | 0 | (all) | 355498.81 | -1.95 | 18.88 | 18.88
| Rb | K | 432.77 | 61.4 | 0 | (all) | 97874.18 | 13.65 | 20.17 | 20.17
| Sr | K | 35958.51 | 215 | 0.01 | (all) | 8085.15 | 3 | 44.24 | 44.24
| Y | K | 351.24 | 71.5 | 0 | (all) | 121183.37 | 4.33 | 9.99 | 9.99
| Zr | K | 780.94 | 111 | 0 | (all) | 123317.52 | 10.75 | 23.05 | 23.05
| Nb | K | 222.09 | 77.6 | 0 | (all) | 128261.08 | -0.9 | 2.67 | 2.67
| Hg | L | 301.96 | 59.7 | 0 | (all) | 111208.71 | -9.09 | 0.69 | 0.69
| Pb | L | 538.83 | 101 | 0 | (all) | 111208.71 | -9.09 | 6.12 | 6.12
| Th | L | 387.1 | 96.1 | 0 | (all) | 131339.19 | -9.23 | -0.37 | 0
t-ISic002754-c | Ti | K | 144.08 | 34.7 | 0 | (all) | 1091701.48 | 42.59 | 196.96 | 196.96
| Mn | K | 184.3 | 22.4 | 0 | (all) | 1155266.92 | 10.7 | 63.78 | 63.78
| Co | K | 23.39 | 21.3 | 0 | (all) | 67331.68 | 0.15 | 0.33 | 0.33
| Cu | K | 447.06 | 28.8 | 0 | (all) | 179797.43 | -8.13 | 6.6 | 6.6
| Zn | K | 156.07 | 22.8 | 0 | (all) | 355498.81 | -1.95 | 6.71 | 6.71
| Rb | K | 748.3 | 71 | 0 | (all) | 97874.18 | 13.65 | 24.97 | 24.97
| Sr | K | 65802.11 | 285 | 0.01 | (all) | 8085.15 | 3 | 78.73 | 78.73
| Y | K | 466.47 | 81.7 | 0 | (all) | 121183.37 | 4.33 | 11.88 | 11.88
| Zr | K | 599.71 | 134 | 0 | (all) | 123317.52 | 10.75 | 20.23 | 20.23
| Nb | K | 310.04 | 87.7 | 0 | (all) | 128261.08 | -0.9 | 4.1 | 4.1
| Hg | L | 384.73 | 67.8 | 0 | (all) | 111208.71 | -9.09 | 3.42 | 3.42
| Pb | L | 704.84 | 117 | 0 | (all) | 111208.71 | -9.09 | 10.92 | 10.92
| Th | L | 817.38 | 112 | 0 | (all) | 131339.19 | -9.23 | 9.53 | 9.53
t-ISic002754-d | Ti | K | 356.31 | 39.4 | 0 | (all) | 1091701.48 | 42.59 | 425.01 | 425.01
| Mn | K | 101.49 | 19.6 | 0 | (all) | 1155266.92 | 10.7 | 39.98 | 39.98
| Co | K | 94.96 | 27.3 | 0 | (all) | 67331.68 | 0.15 | 0.9 | 0.9
| Cu | K | 392.58 | 26.4 | 0 | (all) | 179797.43 | -8.13 | 4.79 | 4.79
| Zn | K | 153.97 | 21.7 | 0 | (all) | 355498.81 | -1.95 | 6.6 | 6.6
| Rb | K | 568.86 | 68.5 | 0 | (all) | 97874.18 | 13.65 | 22.26 | 22.26
| Sr | K | 50242.84 | 253 | 0.01 | (all) | 8085.15 | 3 | 60.85 | 60.85
| Y | K | 581.61 | 81.8 | 0 | (all) | 121183.37 | 4.33 | 13.75 | 13.75
| Zr | K | 998.07 | 128 | 0 | (all) | 123317.52 | 10.75 | 26.54 | 26.54
| Nb | K | 247.59 | 88.4 | 0 | (all) | 128261.08 | -0.9 | 3.09 | 3.09
| Hg | L | 357.83 | 65.7 | 0 | (all) | 111208.71 | -9.09 | 2.55 | 2.55
| Pb | L | 659.04 | 114 | 0 | (all) | 111208.71 | -9.09 | 9.61 | 9.61
| Th | L | 974.71 | 112 | 0 | (all) | 131339.19 | -9.23 | 13.15 | 13.15
t-ISic002754-e | Ti | K | 549.24 | 43.5 | 0 | (all) | 1091701.48 | 42.59 | 640.62 | 640.62
| Mn | K | 186.13 | 23.2 | 0 | (all) | 1155266.92 | 10.7 | 65.17 | 65.17
| Co | K | 50.52 | 28.9 | 0 | (all) | 67331.68 | 0.15 | 0.55 | 0.55
| Cu | K | 391.68 | 27.1 | 0 | (all) | 179797.43 | -8.13 | 4.8 | 4.8
| Zn | K | 230.58 | 24.6 | 0 | (all) | 355498.81 | -1.95 | 10.92 | 10.92
| Rb | K | 569.76 | 70.2 | 0 | (all) | 97874.18 | 13.65 | 22.35 | 22.35
| Sr | K | 50183.41 | 253 | 0.01 | (all) | 8085.15 | 3 | 61.28 | 61.28
| Y | K | 561.43 | 82.5 | 0 | (all) | 121183.37 | 4.33 | 13.5 | 13.5
| Zr | K | 816.75 | 127 | 0 | (all) | 123317.52 | 10.75 | 23.78 | 23.78
| Nb | K | 344.83 | 89.4 | 0 | (all) | 128261.08 | -0.9 | 4.71 | 4.71
| Hg | L | 467.03 | 69.2 | 0 | (all) | 111208.71 | -9.09 | 6.22 | 6.22
| Pb | L | 354.55 | 114 | 0 | (all) | 111208.71 | -9.09 | 1.04 | 1.04
| Th | L | 770.08 | 113 | 0 | (all) | 131339.19 | -9.23 | 8.61 | 8.61
t-ISic002754-f | Ti | K | 549.24 | 43.5 | 0 | (all) | 1091701.48 | 42.59 | 640.62 | 640.62
| Mn | K | 186.13 | 23.2 | 0 | (all) | 1155266.92 | 10.7 | 65.17 | 65.17
| Co | K | 50.52 | 28.9 | 0 | (all) | 67331.68 | 0.15 | 0.55 | 0.55
| Cu | K | 391.68 | 27.1 | 0 | (all) | 179797.43 | -8.13 | 4.8 | 4.8
| Zn | K | 230.58 | 24.6 | 0 | (all) | 355498.81 | -1.95 | 10.92 | 10.92
| Rb | K | 569.76 | 70.2 | 0 | (all) | 97874.18 | 13.65 | 22.35 | 22.35
| Sr | K | 50183.41 | 253 | 0.01 | (all) | 8085.15 | 3 | 61.28 | 61.28
| Y | K | 561.43 | 82.5 | 0 | (all) | 121183.37 | 4.33 | 13.5 | 13.5
| Zr | K | 816.75 | 127 | 0 | (all) | 123317.52 | 10.75 | 23.78 | 23.78
| Nb | K | 344.83 | 89.4 | 0 | (all) | 128261.08 | -0.9 | 4.71 | 4.71
| Hg | L | 467.03 | 69.2 | 0 | (all) | 111208.71 | -9.09 | 6.22 | 6.22
| Pb | L | 354.55 | 114 | 0 | (all) | 111208.71 | -9.09 | 1.04 | 1.04
| Th | L | 770.08 | 113 | 0 | (all) | 131339.19 | -9.23 | 8.61 | 8.61
t-ISic003367-a | Ti | K | 502.08 | 42.2 | 0 | (all) | 1091701.48 | 42.59 | 582 | 582
| Mn | K | 171.82 | 22.5 | 0 | (all) | 1155266.92 | 10.7 | 60.33 | 60.33
| Co | K | 64.63 | 28.4 | 0 | (all) | 67331.68 | 0.15 | 0.66 | 0.66
| Cu | K | 397.03 | 26.7 | 0 | (all) | 179797.43 | -8.13 | 4.94 | 4.94
| Zn | K | 158.23 | 22 | 0 | (all) | 355498.81 | -1.95 | 6.84 | 6.84
| Rb | K | 690.96 | 71.9 | 0 | (all) | 97874.18 | 13.65 | 24.11 | 24.11
| Sr | K | 58670.31 | 271 | 0.01 | (all) | 8085.15 | 3 | 70.6 | 70.6
| Y | K | 587.89 | 83.8 | 0 | (all) | 121183.37 | 4.33 | 13.86 | 13.86
| Zr | K | 935.22 | 133 | 0 | (all) | 123317.52 | 10.75 | 25.55 | 25.55
| Nb | K | 300.49 | 90.5 | 0 | (all) | 128261.08 | -0.9 | 3.95 | 3.95
| Hg | L | 445.32 | 69 | 0 | (all) | 111208.71 | -9.09 | 5.41 | 5.41
| Pb | L | 698.55 | 119 | 0 | (all) | 111208.71 | -9.09 | 10.75 | 10.75
| Th | L | 361.18 | 111 | 0 | (all) | 131339.19 | -9.23 | -0.93 | 0
t-ISic003367-b | Ti | K | 308.21 | 38.5 | 0 | (all) | 1091701.48 | 42.59 | 374.47 | 374.47
| Mn | K | 160.66 | 21.9 | 0 | (all) | 1155266.92 | 10.7 | 57.21 | 57.21
| Co | K | 89.63 | 26.8 | 0 | (all) | 67331.68 | 0.15 | 0.86 | 0.86
| Cu | K | 328.43 | 24.9 | 0 | (all) | 179797.43 | -8.13 | 2.68 | 2.68
| Zn | K | 142.27 | 21.2 | 0 | (all) | 355498.81 | -1.95 | 5.96 | 5.96
| Rb | K | 453.78 | 69.6 | 0 | (all) | 97874.18 | 13.65 | 20.53 | 20.53
| Sr | K | 50487.78 | 255 | 0.01 | (all) | 8085.15 | 3 | 61.24 | 61.24
| Y | K | 590.58 | 83.6 | 0 | (all) | 121183.37 | 4.33 | 13.91 | 13.91
| Zr | K | 808.68 | 128 | 0 | (all) | 123317.52 | 10.75 | 23.57 | 23.57
| Nb | K | 365.92 | 90.1 | 0 | (all) | 128261.08 | -0.9 | 5.01 | 5.01
| Hg | L | 342.25 | 67.8 | 0 | (all) | 111208.71 | -9.09 | 2.06 | 2.06
| Pb | L | 561.62 | 117 | 0 | (all) | 111208.71 | -9.09 | 6.87 | 6.87
| Th | L | 592.26 | 113 | 0 | (all) | 131339.19 | -9.23 | 4.39 | 4.39
t-ISic003367-c | Ti | K | 993.55 | 54.8 | 0 | (all) | 1091701.48 | 42.59 | 1145.21 | 1145.21
| Mn | K | 405.63 | 30.3 | 0 | (all) | 1155266.92 | 10.7 | 131.65 | 131.65
| Co | K | 217.85 | 40.5 | 0 | (all) | 67331.68 | 0.15 | 1.93 | 1.93
| Cu | K | 418.41 | 27.3 | 0 | (all) | 179797.43 | -8.13 | 5.67 | 5.67
| Zn | K | 427.43 | 28.8 | 0 | (all) | 355498.81 | -1.95 | 22.03 | 22.03
| Rb | K | 588.46 | 71.2 | 0 | (all) | 97874.18 | 13.65 | 22.73 | 22.73
| Sr | K | 47728.58 | 248 | 0.01 | (all) | 8085.15 | 3 | 59.08 | 59.08
| Y | K | 562.22 | 83.2 | 0 | (all) | 121183.37 | 4.33 | 13.62 | 13.62
| Zr | K | 1316.18 | 128 | 0 | (all) | 123317.52 | 10.75 | 32 | 32
| Nb | K | 419.66 | 89.4 | 0 | (all) | 128261.08 | -0.9 | 6.01 | 6.01
| Hg | L | 598.1 | 71.8 | 0 | (all) | 111208.71 | -9.09 | 10.73 | 10.73
| Pb | L | 1140.34 | 124 | 0 | (all) | 111208.71 | -9.09 | 23.72 | 23.72
| Th | L | 506 | 111 | 0 | (all) | 131339.19 | -9.23 | 2.63 | 2.63
t-ISic003367-d | Ti | K | 288.08 | 37.3 | 0 | (all) | 1091701.48 | 42.59 | 346.74 | 346.74
| Mn | K | 147.73 | 21.3 | 0 | (all) | 1155266.92 | 10.7 | 52.63 | 52.63
| Co | K | 48.38 | 23.8 | 0 | (all) | 67331.68 | 0.15 | 0.53 | 0.53
| Cu | K | 408.55 | 26.5 | 0 | (all) | 179797.43 | -8.13 | 5.24 | 5.24
| Zn | K | 93.46 | 20.1 | 0 | (all) | 355498.81 | -1.95 | 3.2 | 3.2
| Rb | K | 496.08 | 68.1 | 0 | (all) | 97874.18 | 13.65 | 21.08 | 21.08
| Sr | K | 46549.93 | 245 | 0.01 | (all) | 8085.15 | 3 | 56.04 | 56.04
| Y | K | 530.4 | 80.7 | 0 | (all) | 121183.37 | 4.33 | 12.83 | 12.83
| Zr | K | 1000.08 | 124 | 0 | (all) | 123317.52 | 10.75 | 26.39 | 26.39
| Nb | K | 125.06 | 86 | 0 | (all) | 128261.08 | -0.9 | 1.1 | 1.1
| Hg | L | 614.26 | 65 | 0 | (all) | 111208.71 | -9.09 | 10.69 | 10.69
| Pb | L | 479.17 | 112 | 0 | (all) | 111208.71 | -9.09 | 4.4 | 4.4
| Th | L | 375.24 | 107 | 0 | (all) | 131339.19 | -9.23 | -0.7 | 0
t-ISic003367-e | Ti | K | 247.97 | 34.6 | 0 | (all) | 1091701.48 | 42.59 | 313.01 | 313.01
| Mn | K | 107.42 | 18.6 | 0 | (all) | 1155266.92 | 10.7 | 42.18 | 42.18
| Co | K | 79.16 | 23.8 | 0 | (all) | 67331.68 | 0.15 | 0.78 | 0.78
| Cu | K | 213.49 | 22 | 0 | (all) | 179797.43 | -8.13 | -1.12 | 0
| Zn | K | 157.28 | 21.4 | 0 | (all) | 355498.81 | -1.95 | 6.8 | 6.8
| Rb | K | 335.24 | 62.8 | 0 | (all) | 97874.18 | 13.65 | 18.76 | 18.76
| Sr | K | 38682.45 | 224 | 0.01 | (all) | 8085.15 | 3 | 47.86 | 47.86
| Y | K | 367.5 | 74.3 | 0 | (all) | 121183.37 | 4.33 | 10.32 | 10.32
| Zr | K | 761.48 | 114 | 0 | (all) | 123317.52 | 10.75 | 22.88 | 22.88
| Nb | K | 365.03 | 81 | 0 | (all) | 128261.08 | -0.9 | 5.03 | 5.03
| Hg | L | 447.8 | 63.3 | 0 | (all) | 111208.71 | -9.09 | 5.57 | 5.57
| Pb | L | 521.01 | 107 | 0 | (all) | 111208.71 | -9.09 | 5.74 | 5.74
| Th | L | 444.81 | 101 | 0 | (all) | 131339.19 | -9.23 | 1.06 | 1.06
t-ISic003367-f | Ti | K | 345.72 | 39.5 | 0 | (all) | 1091701.48 | 42.59 | 410.71 | 410.71
| Mn | K | 102.78 | 19.4 | 0 | (all) | 1155266.92 | 10.7 | 40.12 | 40.12
| Co | K | 97.73 | 26.4 | 0 | (all) | 67331.68 | 0.15 | 0.92 | 0.92
| Cu | K | 354.74 | 25.8 | 0 | (all) | 179797.43 | -8.13 | 3.54 | 3.54
| Zn | K | 98.94 | 20.8 | 0 | (all) | 355498.81 | -1.95 | 3.53 | 3.53
| Rb | K | 483.15 | 69.7 | 0 | (all) | 97874.18 | 13.65 | 20.93 | 20.93
| Sr | K | 52532.83 | 259 | 0.01 | (all) | 8085.15 | 3 | 63.25 | 63.25
| Y | K | 546.52 | 82.6 | 0 | (all) | 121183.37 | 4.33 | 13.14 | 13.14
| Zr | K | 1067.23 | 130 | 0 | (all) | 123317.52 | 10.75 | 27.55 | 27.55
| Nb | K | 375.53 | 89.4 | 0 | (all) | 128261.08 | -0.9 | 5.13 | 5.13
| Hg | L | 457.49 | 69 | 0 | (all) | 111208.71 | -9.09 | 5.74 | 5.74
| Pb | L | 247.19 | 112 | 0 | (all) | 111208.71 | -9.09 | -2.09 | 0
| Th | L | 609.38 | 112 | 0 | (all) | 131339.19 | -9.23 | 4.71 | 4.71
t-ISic000823-a | Ti | K | 186.96 | 35.7 | 0 | (all) | 1091701.48 | 42.59 | 258.64 | 258.64 | top left
| Mn | K | 252.91 | 24.2 | 0 | (all) | 1155266.92 | 10.7 | 89.07 | 89.07 | top left
| Co | K | 15.12 | 20.6 | 0 | (all) | 67331.68 | 0.15 | 0.28 | 0.28 | top left
| Cu | K | 360.11 | 27 | 0 | (all) | 179797.43 | -8.13 | 3.22 | 3.22 | top left
| Zn | K | 2518.53 | 56.9 | 0 | (all) | 355498.81 | -1.95 | 138.41 | 138.41 | top left
| Rb | K | 326.76 | 69.2 | 0 | (all) | 97874.18 | 13.65 | 18.87 | 18.87 | top left
| Sr | K | 8091.83 | 126 | 0 | (all) | 8085.15 | 3 | 12.85 | 12.85 | top left
| Y | K | 232.99 | 84.4 | 0 | (all) | 121183.37 | 4.33 | 8.32 | 8.32 | top left
| Zr | K | 595.34 | 96.6 | 0 | (all) | 123317.52 | 10.75 | 20.72 | 20.72 | top left
| Nb | K | 332.05 | 91.2 | 0 | (all) | 128261.08 | -0.9 | 4.77 | 4.77 | top left
| Hg | L | 9.97 | 71 | 0 | (all) | 111208.71 | -9.09 | -8.75 | 0 | top left
| Pb | L | 11824.13 | 197 | 0 | (all) | 111208.71 | -9.09 | 334.66 | 334.66 | top left
| Th | L | 636.3 | 117 | 0 | (all) | 131339.19 | -9.23 | 6.22 | 6.22 | top left
t-ISic000823-b | Ti | K | 211.33 | 34.9 | 0 | (all) | 1091701.48 | 42.59 | 286.59 | 286.59 | top left
| Mn | K | 225.45 | 22.6 | 0 | (all) | 1155266.92 | 10.7 | 80.48 | 80.48 | top left
| Co | K | 51.36 | 18.3 | 0 | (all) | 67331.68 | 0.15 | 0.58 | 0.58 | top left
| Cu | K | 341.69 | 26.3 | 0 | (all) | 179797.43 | -8.13 | 2.55 | 2.55 | top left
| Zn | K | 2805.34 | 58.9 | 0 | (all) | 355498.81 | -1.95 | 153.83 | 153.83 | top left
| Rb | K | 279.06 | 66 | 0 | (all) | 97874.18 | 13.65 | 18.11 | 18.11 | top left
| Sr | K | 10163.86 | 134 | 0 | (all) | 8085.15 | 3 | 15.38 | 15.38 | top left
| Y | K | 259.78 | 80.7 | 0 | (all) | 121183.37 | 4.33 | 8.78 | 8.78 | top left
| Zr | K | 386.8 | 95.2 | 0 | (all) | 123317.52 | 10.75 | 17.23 | 17.23 | top left
| Nb | K | 314.18 | 88.8 | 0 | (all) | 128261.08 | -0.9 | 4.47 | 4.47 | top left
| Hg | L | 229.84 | 68.7 | 0 | (all) | 111208.71 | -9.09 | -1.22 | 0 | top left
| Pb | L | 7046.48 | 167 | 0 | (all) | 111208.71 | -9.09 | 195.31 | 195.31 | top left
| Th | L | 498.33 | 110 | 0 | (all) | 131339.19 | -9.23 | 2.87 | 2.87 | top left
t-ISic000823-c | Ti | K | 175.17 | 34 | 0 | (all) | 1091701.48 | 42.59 | 244.23 | 244.23 | top left
| Mn | K | 145.13 | 20 | 0 | (all) | 1155266.92 | 10.7 | 55.51 | 55.51 | top left
| Co | K | 11.7 | 18.8 | 0 | (all) | 67331.68 | 0.15 | 0.25 | 0.25 | top left
| Cu | K | 341.48 | 26.2 | 0 | (all) | 179797.43 | -8.13 | 2.86 | 2.86 | top left
| Zn | K | 1365.81 | 44.1 | 0 | (all) | 355498.81 | -1.95 | 74.7 | 74.7 | top left
| Rb | K | 289.21 | 68.8 | 0 | (all) | 97874.18 | 13.65 | 18.24 | 18.24 | top left
| Sr | K | 9469.02 | 133 | 0 | (all) | 8085.15 | 3 | 14.45 | 14.45 | top left
| Y | K | 447.69 | 84.1 | 0 | (all) | 121183.37 | 4.33 | 11.95 | 11.95 | top left
| Zr | K | 628.44 | 98.6 | 0 | (all) | 123317.52 | 10.75 | 21.2 | 21.2 | top left
| Nb | K | 395.54 | 91.2 | 0 | (all) | 128261.08 | -0.9 | 5.81 | 5.81 | top left
| Hg | L | 217.4 | 70.2 | 0 | (all) | 111208.71 | -9.09 | -1.7 | 0 | top left
| Pb | L | 3572.36 | 147 | 0 | (all) | 111208.71 | -9.09 | 94.86 | 94.86 | top left
| Th | L | 596.09 | 114 | 0 | (all) | 131339.19 | -9.23 | 5.14 | 5.14 | top left
t-ISic000827-a | Ti | K | 189.69 | 34.9 | 0 | (all) | 1091701.48 | 42.59 | 256.35 | 256.35
| Mn | K | 731.98 | 34.4 | 0 | (all) | 1155266.92 | 10.7 | 232.28 | 232.28
| Co | K | 204.28 | 34.7 | 0 | (all) | 67331.68 | 0.15 | 1.84 | 1.84
| Cu | K | 303.79 | 25.4 | 0 | (all) | 179797.43 | -8.13 | 1.84 | 1.84
| Zn | K | 511.62 | 30.7 | 0 | (all) | 355498.81 | -1.95 | 26.81 | 26.81
| Rb | K | 493.13 | 65.8 | 0 | (all) | 97874.18 | 13.65 | 21.34 | 21.34
| Sr | K | 32727.03 | 209 | 0 | (all) | 8085.15 | 3 | 41.85 | 41.85
| Y | K | 784.93 | 81.5 | 0 | (all) | 121183.37 | 4.33 | 17.44 | 17.44
| Zr | K | 798.47 | 114 | 0 | (all) | 123317.52 | 10.75 | 23.78 | 23.78
| Nb | K | 278.8 | 86.6 | 0 | (all) | 128261.08 | -0.9 | 3.74 | 3.74
| Hg | L | 269.94 | 63.6 | 0 | (all) | 111208.71 | -9.09 | -0.06 | 0
| Pb | L | 1491.3 | 120 | 0 | (all) | 111208.71 | -9.09 | 34 | 34
| Th | L | 731.72 | 107 | 0 | (all) | 131339.19 | -9.23 | 8.1 | 8.1
t-ISic000827-b | Ti | K | 228.11 | 35.9 | 0 | (all) | 1091701.48 | 42.59 | 298.92 | 298.92
| Mn | K | 891.22 | 37 | 0 | (all) | 1155266.92 | 10.7 | 279.64 | 279.64
| Co | K | 248.64 | 34.5 | 0 | (all) | 67331.68 | 0.15 | 2.21 | 2.21
| Cu | K | 385.31 | 26.2 | 0 | (all) | 179797.43 | -8.13 | 4.57 | 4.57
| Zn | K | 547.16 | 30.6 | 0 | (all) | 355498.81 | -1.95 | 28.86 | 28.86
| Rb | K | 558.1 | 69.3 | 0 | (all) | 97874.18 | 13.65 | 22.34 | 22.34
| Sr | K | 36064.44 | 219 | 0.01 | (all) | 8085.15 | 3 | 45.74 | 45.74
| Y | K | 664.92 | 83.2 | 0 | (all) | 121183.37 | 4.33 | 15.42 | 15.42
| Zr | K | 457.13 | 116 | 0 | (all) | 123317.52 | 10.75 | 18.2 | 18.2
| Nb | K | 247.89 | 88.6 | 0 | (all) | 128261.08 | -0.9 | 3.22 | 3.22
| Hg | L | 272.21 | 67.3 | 0 | (all) | 111208.71 | -9.09 | 0 | 0
| Pb | L | 1320.6 | 123 | 0 | (all) | 111208.71 | -9.09 | 29.1 | 29.1
| Th | L | 578.03 | 110 | 0 | (all) | 131339.19 | -9.23 | 4.43 | 4.43
t-ISic000827-c | Ti | K | 247.33 | 37.2 | 0 | (all) | 1091701.48 | 42.59 | 324.36 | 324.36
| Mn | K | 830.42 | 36.8 | 0 | (all) | 1155266.92 | 10.7 | 264.74 | 264.74
| Co | K | 142.44 | 35.2 | 0 | (all) | 67331.68 | 0.15 | 1.34 | 1.34
| Cu | K | 341.4 | 26.3 | 0 | (all) | 179797.43 | -8.13 | 3.05 | 3.05
| Zn | K | 762.51 | 34.8 | 0 | (all) | 355498.81 | -1.95 | 41.03 | 41.03
| Rb | K | 445.29 | 68.9 | 0 | (all) | 97874.18 | 13.65 | 20.65 | 20.65
| Sr | K | 36861.36 | 221 | 0.01 | (all) | 8085.15 | 3 | 47.14 | 47.14
| Y | K | 636 | 84 | 0 | (all) | 121183.37 | 4.33 | 15.05 | 15.05
| Zr | K | 640.77 | 118 | 0 | (all) | 123317.52 | 10.75 | 21.3 | 21.3
| Nb | K | 182.62 | 88.7 | 0 | (all) | 128261.08 | -0.9 | 2.17 | 2.17
| Hg | L | 247.41 | 67.7 | 0 | (all) | 111208.71 | -9.09 | -0.75 | 0
| Pb | L | 2314.16 | 133 | 0 | (all) | 111208.71 | -9.09 | 58.15 | 58.15
| Th | L | 509.37 | 111 | 0 | (all) | 131339.19 | -9.23 | 2.94 | 2.94
t-ISic003331-a | Ti | K | 116.88 | 33.3 | 0 | (all) | 1091701.48 | 42.59 | 173.6 | 173.6 | o after fracture
| Mn | K | 226.76 | 22 | 0 | (all) | 1155266.92 | 10.7 | 78.96 | 78.96 | o after fracture
| Co | K | 26.65 | 22.9 | 0 | (all) | 67331.68 | 0.15 | 0.37 | 0.37 | o after fracture
| Cu | K | 580.96 | 30.5 | 0 | (all) | 179797.43 | -8.13 | 10.86 | 10.86 | o after fracture
| Zn | K | 941.92 | 37.2 | 0 | (all) | 355498.81 | -1.95 | 50.74 | 50.74 | o after fracture
| Rb | K | 186.63 | 67.3 | 0 | (all) | 97874.18 | 13.65 | 16.54 | 16.54 | o after fracture
| Sr | K | 6578.52 | 119 | 0 | (all) | 8085.15 | 3 | 10.76 | 10.76 | o after fracture
| Y | K | 444.82 | 83.8 | 0 | (all) | 121183.37 | 4.33 | 11.72 | 11.72 | o after fracture
| Zr | K | 238.39 | 93.1 | 0 | (all) | 123317.52 | 10.75 | 14.62 | 14.62 | o after fracture
| Nb | K | 260.37 | 91.3 | 0 | (all) | 128261.08 | -0.9 | 3.41 | 3.41 | o after fracture
| Hg | L | 149.13 | 68.2 | 0 | (all) | 111208.71 | -9.09 | -4.13 | 0 | o after fracture
| Pb | L | 5036.5 | 156 | 0 | (all) | 111208.71 | -9.09 | 135.81 | 135.81 | o after fracture
| Th | L | 712.79 | 114 | 0 | (all) | 131339.19 | -9.23 | 7.56 | 7.56 | o after fracture
t-ISic003331-b | Ti | K | 212.61 | 46.8 | 0 | (all) | 1091701.48 | 42.59 | 277.31 | 277.31 | under first a in a b a
| Mn | K | 56.82 | 20.8 | 0 | (all) | 1155266.92 | 10.7 | 27.55 | 27.55 | under first a in a b a
| Co | K | 39.24 | 20.6 | 0 | (all) | 67331.68 | 0.15 | 0.47 | 0.47 | under first a in a b a
| Cu | K | 397.74 | 27 | 0 | (all) | 179797.43 | -8.13 | 4.99 | 4.99 | under first a in a b a
| Zn | K | 358.8 | 27 | 0 | (all) | 355498.81 | -1.95 | 18.14 | 18.14 | under first a in a b a
| Rb | K | 234.57 | 68.9 | 0 | (all) | 97874.18 | 13.65 | 17.26 | 17.26 | under first a in a b a
| Sr | K | 10139.99 | 136 | 0 | (all) | 8085.15 | 3 | 14.87 | 14.87 | under first a in a b a
| Y | K | 400.15 | 84.6 | 0 | (all) | 121183.37 | 4.33 | 10.92 | 10.92 | under first a in a b a
| Zr | K | 504.79 | 98 | 0 | (all) | 123317.52 | 10.75 | 18.87 | 18.87 | under first a in a b a
| Nb | K | 325.31 | 91.3 | 0 | (all) | 128261.08 | -0.9 | 4.44 | 4.44 | under first a in a b a
| Hg | L | 200.3 | 71.1 | 0 | (all) | 111208.71 | -9.09 | -2.48 | 0 | under first a in a b a
| Pb | L | 9178.69 | 181 | 0 | (all) | 111208.71 | -9.09 | 254.25 | 254.25 | under first a in a b a
| Th | L | 533.84 | 116 | 0 | (all) | 131339.19 | -9.23 | 3.24 | 3.24 | under first a in a b a
t-ISic003331-c | Ti | K | 282.13 | 37.3 | 0 | (all) | 1091701.48 | 42.59 | 360.39 | 360.39 | between a sigma, L 2
| Mn | K | 219.28 | 22.5 | 0 | (all) | 1155266.92 | 10.7 | 77.03 | 77.03 | between a sigma, L 2
| Co | K | 32.57 | 22.3 | 0 | (all) | 67331.68 | 0.15 | 0.42 | 0.42 | between a sigma, L 2
| Cu | K | 501.09 | 28.7 | 0 | (all) | 179797.43 | -8.13 | 8.31 | 8.31 | between a sigma, L 2
| Zn | K | 840.29 | 35.8 | 0 | (all) | 355498.81 | -1.95 | 45.27 | 45.27 | between a sigma, L 2
| Rb | K | 339.23 | 68.6 | 0 | (all) | 97874.18 | 13.65 | 18.94 | 18.94 | between a sigma, L 2
| Sr | K | 10436.2 | 134 | 0 | (all) | 8085.15 | 3 | 15.38 | 15.38 | between a sigma, L 2
| Y | K | 450.89 | 82.9 | 0 | (all) | 121183.37 | 4.33 | 11.85 | 11.85 | between a sigma, L 2
| Zr | K | 447.34 | 97 | 0 | (all) | 123317.52 | 10.75 | 18.05 | 18.05 | between a sigma, L 2
| Nb | K | 423.73 | 89.9 | 0 | (all) | 128261.08 | -0.9 | 6.14 | 6.14 | between a sigma, L 2
| Hg | L | 177.61 | 67.7 | 0 | (all) | 111208.71 | -9.09 | -3.15 | 0 | between a sigma, L 2
| Pb | L | 3521.58 | 145 | 0 | (all) | 111208.71 | -9.09 | 92.63 | 92.63 | between a sigma, L 2
| Th | L | 750.83 | 113 | 0 | (all) | 131339.19 | -9.23 | 8.53 | 8.53 | between a sigma, L 2