## Sheet1
source_name | Element | Group | Fit_Area | Sigma_Area | Mass_fraction | standard_group | m | q | y | Calc_fraction | desc
HAL18-MK-a | SiO2 | K | 0.54 | 55.2 | 0 | 50-100 | 1019.27 | 0.08 | 0.11 | 0.13
| K2O | K | 5481.16 | 146 | 0 | 50-100 | 222.64 | -0.11 | 0.43 | 0.52
| CaO | K | 1300576 | 1190 | 0.57 | 50-100 | 178.24 | -20.02 | 82.34 | 98.43
| Fe2O3 | K | 40598.37 | 234 | 0.01 | 50-100 | 63.57 | 0.12 | 0.78 | 0.93
HAL18-MK-b | SiO2 | K | 70.56 | 46.8 | 0 | 50-100 | 1019.27 | 0.08 | 3.97 | 8.63
| K2O | K | 2712.48 | 120 | 0 | 50-100 | 222.64 | -0.11 | 0.16 | 0.34
| CaO | K | 802472.2 | 934 | 0.34 | 50-100 | 178.24 | -20.02 | 41.28 | 89.73
| Fe2O3 | K | 30879.67 | 211 | 0.01 | 50-100 | 63.57 | 0.12 | 0.6 | 1.3
HAL18-MK-c | SiO2 | K | 55.98 | 45.5 | 0 | 50-100 | 1019.27 | 0.08 | 3.14 | 9.37
| K2O | K | 2354.25 | 114 | 0 | 50-100 | 222.64 | -0.11 | 0.12 | 0.36
| CaO | K | 657366.6 | 834 | 0.28 | 50-100 | 178.24 | -20.02 | 29.76 | 88.82
| Fe2O3 | K | 24035.14 | 191 | 0.01 | 50-100 | 63.57 | 0.12 | 0.49 | 1.46
ISic000584-MK-a | SiO2 | K | 5.21 | 57.1 | 0 | 50-100 | 1019.27 | 0.08 | 0.37 | 0.39 | left to VXOR
| K2O | K | 4502.08 | 145 | 0 | 50-100 | 222.64 | -0.11 | 0.34 | 0.35 | left to VXOR
| CaO | K | 1440662 | 1220 | 0.64 | 50-100 | 178.24 | -20.02 | 93.98 | 98.96 | left to VXOR
| Fe2O3 | K | 9787.02 | 146 | 0 | 50-100 | 63.57 | 0.12 | 0.28 | 0.29 | left to VXOR
ISic000584-MK-b | SiO2 | K | 0.8 | 55.2 | 0 | 50-100 | 1019.27 | 0.08 | 0.12 | 0.15 | below X
| K2O | K | 5733.94 | 148 | 0 | 50-100 | 222.64 | -0.11 | 0.45 | 0.55 | below X
| CaO | K | 1284158 | 1180 | 0.57 | 50-100 | 178.24 | -20.02 | 80.84 | 98.85 | below X
| Fe2O3 | K | 15127.19 | 167 | 0 | 50-100 | 63.57 | 0.12 | 0.36 | 0.45 | below X
ISic000584-MK-c | SiO2 | K | 27.31 | 55.1 | 0 | 50-100 | 1019.27 | 0.08 | 1.61 | 1.91 | bottom right
| K2O | K | 5688.05 | 148 | 0 | 50-100 | 222.64 | -0.11 | 0.46 | 0.54 | bottom right
| CaO | K | 1292415 | 1210 | 0.57 | 50-100 | 178.24 | -20.02 | 81.75 | 97.12 | bottom right
| Fe2O3 | K | 15152.92 | 167 | 0 | 50-100 | 63.57 | 0.12 | 0.36 | 0.43 | bottom right
ISic000612-MK-a | SiO2 | K | 322.01 | 57.2 | 0.02 | 50-100 | 1019.27 | 0.08 | 18.55 | 21.73 | L 8
| K2O | K | 10531.14 | 165 | 0.01 | 50-100 | 222.64 | -0.11 | 1.03 | 1.21 | L 8
| CaO | K | 1063223 | 1050 | 0.47 | 50-100 | 178.24 | -20.02 | 64.25 | 75.3 | L 8
| Fe2O3 | K | 92365.82 | 335 | 0.02 | 50-100 | 63.57 | 0.12 | 1.5 | 1.76 | L 8
ISic000612-MK-b | SiO2 | K | 245.7 | 55 | 0.01 | 50-100 | 1019.27 | 0.08 | 14.05 | 20.25 | L 8
| K2O | K | 5913.1 | 142 | 0 | 50-100 | 222.64 | -0.11 | 0.52 | 0.75 | L 8
| CaO | K | 940259.2 | 989 | 0.41 | 50-100 | 178.24 | -20.02 | 53.5 | 77.11 | L 8
| Fe2O3 | K | 80161.43 | 316 | 0.02 | 50-100 | 63.57 | 0.12 | 1.31 | 1.89 | L 8
ISic000768-MK-a | SiO2 | K | 209.28 | 55.4 | 0.01 | 50-100 | 1019.27 | 0.08 | 11.85 | 12.67 | sample
| K2O | K | 6862.08 | 151 | 0 | 50-100 | 222.64 | -0.11 | 0.6 | 0.64 | sample
| CaO | K | 1269522 | 1150 | 0.56 | 50-100 | 178.24 | -20.02 | 80.54 | 86.15 | sample
| Fe2O3 | K | 24554.07 | 195 | 0.01 | 50-100 | 63.57 | 0.12 | 0.5 | 0.54 | sample
ISic000768-MK-b | SiO2 | K | 35.57 | 54.1 | 0 | 50-100 | 1019.27 | 0.08 | 2.07 | 2.16 | sample
| K2O | K | 1701.26 | 128 | 0 | 50-100 | 222.64 | -0.11 | 0.06 | 0.06 | sample
| CaO | K | 1442194 | 1220 | 0.64 | 50-100 | 178.24 | -20.02 | 93.45 | 97.62 | sample
| Fe2O3 | K | 1762.98 | 101 | 0 | 50-100 | 63.57 | 0.12 | 0.15 | 0.16 | sample
ISic000768-MK-c | SiO2 | K | 0.83 | 52.8 | 0 | 50-100 | 1019.27 | 0.08 | 0.12 | 0.14 | sample
| K2O | K | 1304.62 | 125 | 0 | 50-100 | 222.64 | -0.11 | 0.02 | 0.02 | sample
| CaO | K | 1385683 | 1200 | 0.61 | 50-100 | 178.24 | -20.02 | 88.46 | 99.65 | sample
| Fe2O3 | K | 3073.36 | 108 | 0 | 50-100 | 63.57 | 0.12 | 0.17 | 0.19 | sample
ISic000769-MK-a | SiO2 | K | 25.63 | 55.4 | 0 | 50-100 | 1019.27 | 0.08 | 1.52 | 1.53 | sample
| K2O | K | 1248.71 | 128 | 0 | 50-100 | 222.64 | -0.11 | 0.01 | 0.01 | sample
| CaO | K | 1489640 | 1250 | 0.66 | 50-100 | 178.24 | -20.02 | 97.4 | 98.31 | sample
| Fe2O3 | K | 1449.61 | 102 | 0 | 50-100 | 63.57 | 0.12 | 0.14 | 0.14 | sample
ISic000769-MK-b | SiO2 | K | 40.75 | 53.8 | 0 | 50-100 | 1019.27 | 0.08 | 2.37 | 2.4 | sample
| K2O | K | 1176.59 | 127 | 0 | 50-100 | 222.64 | -0.11 | 0.01 | 0.01 | sample
| CaO | K | 1475239 | 1230 | 0.65 | 50-100 | 178.24 | -20.02 | 96.24 | 97.45 | sample
| Fe2O3 | K | 1628.75 | 101 | 0 | 50-100 | 63.57 | 0.12 | 0.15 | 0.15 | sample
ISic000769-MK-c | SiO2 | K | 125.94 | 52.7 | 0.01 | 50-100 | 1019.27 | 0.08 | 7.13 | 7.42 | sample
| K2O | K | 900.84 | 122 | 0 | 50-100 | 222.64 | -0.11 | -0.02 | 0 | sample
| CaO | K | 1387365 | 1240 | 0.61 | 50-100 | 178.24 | -20.02 | 88.88 | 92.45 | sample
| Fe2O3 | K | 1561.82 | 101 | 0 | 50-100 | 63.57 | 0.12 | 0.14 | 0.15 | sample
ISic000800-MK-a | SiO2 | K | 236.18 | 56.4 | 0.01 | 50-100 | 1019.27 | 0.08 | 13.62 | 16.88 | sample
| K2O | K | 11970.74 | 169 | 0.01 | 50-100 | 222.64 | -0.11 | 1.17 | 1.45 | sample
| CaO | K | 1064718 | 1050 | 0.47 | 50-100 | 178.24 | -20.02 | 64.36 | 79.75 | sample
| Fe2O3 | K | 94701.06 | 340 | 0.02 | 50-100 | 63.57 | 0.12 | 1.56 | 1.93 | sample
ISic000800-MK-b | SiO2 | K | 204.62 | 56.1 | 0.01 | 50-100 | 1019.27 | 0.08 | 11.84 | 14.21 | sample
| K2O | K | 10227.84 | 163 | 0 | 50-100 | 222.64 | -0.11 | 0.95 | 1.14 | sample
| CaO | K | 1126389 | 1080 | 0.5 | 50-100 | 178.24 | -20.02 | 68.96 | 82.74 | sample
| Fe2O3 | K | 94614.84 | 341 | 0.02 | 50-100 | 63.57 | 0.12 | 1.6 | 1.91 | sample
ISic000800-MK-c | SiO2 | K | 154.66 | 55.2 | 0.01 | 50-100 | 1019.27 | 0.08 | 8.91 | 10.89 | sample
| K2O | K | 7795.62 | 154 | 0 | 50-100 | 222.64 | -0.11 | 0.69 | 0.84 | sample
| CaO | K | 1156143 | 1100 | 0.51 | 50-100 | 178.24 | -20.02 | 70.86 | 86.64 | sample
| Fe2O3 | K | 77081.72 | 313 | 0.02 | 50-100 | 63.57 | 0.12 | 1.33 | 1.63 | sample
ISic000801-MK-a | SiO2 | K | 2.57 | 52.3 | 0 | 50-100 | 1019.27 | 0.08 | 0.22 | 0.24 | sample
| K2O | K | 1514.01 | 126 | 0 | 50-100 | 222.64 | -0.11 | 0.04 | 0.04 | sample
| CaO | K | 1436763 | 1250 | 0.63 | 50-100 | 178.24 | -20.02 | 92.86 | 99.56 | sample
| Fe2O3 | K | 1898.82 | 103 | 0 | 50-100 | 63.57 | 0.12 | 0.15 | 0.16 | sample
ISic000801-MK-b | SiO2 | K | 1.92 | 53.9 | 0 | 50-100 | 1019.27 | 0.08 | 0.18 | 0.2 | sample
| K2O | K | 890.66 | 125 | 0 | 50-100 | 222.64 | -0.11 | -0.02 | 0 | sample
| CaO | K | 1425377 | 1360 | 0.63 | 50-100 | 178.24 | -20.02 | 91.86 | 99.65 | sample
| Fe2O3 | K | 2256.92 | 104 | 0 | 50-100 | 63.57 | 0.12 | 0.16 | 0.17 | sample
ISic000801-MK-c | SiO2 | K | 10.48 | 54.3 | 0 | 50-100 | 1019.27 | 0.08 | 0.67 | 0.68 | sample
| K2O | K | 1584.12 | 128 | 0 | 50-100 | 222.64 | -0.11 | 0.05 | 0.05 | sample
| CaO | K | 1477869 | 1280 | 0.65 | 50-100 | 178.24 | -20.02 | 96.46 | 99.12 | sample
| Fe2O3 | K | 1560.98 | 102 | 0 | 50-100 | 63.57 | 0.12 | 0.15 | 0.15 | sample
ISic000802-MK-a | SiO2 | K | 34.05 | 54.2 | 0 | 50-100 | 1019.27 | 0.08 | 1.99 | 2.02 | sample
| K2O | K | 2241.4 | 133 | 0 | 50-100 | 222.64 | -0.11 | 0.11 | 0.11 | sample
| CaO | K | 1476034 | 1260 | 0.65 | 50-100 | 178.24 | -20.02 | 96.39 | 97.68 | sample
| Fe2O3 | K | 4109.85 | 117 | 0 | 50-100 | 63.57 | 0.12 | 0.19 | 0.19 | sample
ISic000802-MK-b | SiO2 | K | 0.22 | 52.6 | 0 | 50-100 | 1019.27 | 0.08 | 0.09 | 0.09 | sample
| K2O | K | 1884.9 | 130 | 0 | 50-100 | 222.64 | -0.11 | 0.08 | 0.09 | sample
| CaO | K | 1439323 | 1240 | 0.64 | 50-100 | 178.24 | -20.02 | 93.7 | 99.58 | sample
| Fe2O3 | K | 6599.24 | 129 | 0 | 50-100 | 63.57 | 0.12 | 0.23 | 0.24 | sample
ISic000802-MK-c | SiO2 | K | 0.66 | 54.7 | 0 | 50-100 | 1019.27 | 0.08 | 0.11 | 0.11 | sample
| K2O | K | 2688.39 | 135 | 0 | 50-100 | 222.64 | -0.11 | 0.16 | 0.16 | sample
| CaO | K | 1513308 | 1320 | 0.67 | 50-100 | 178.24 | -20.02 | 99.67 | 99.55 | sample
| Fe2O3 | K | 3596.86 | 113 | 0 | 50-100 | 63.57 | 0.12 | 0.18 | 0.18 | sample
ISic000803-MK-a | SiO2 | K | 417.66 | 52.7 | 0.02 | 50-100 | 1019.27 | 0.08 | 24.73 | 40.23 | sample
| K2O | K | 17394.68 | 181 | 0.01 | 50-100 | 222.64 | -0.11 | 1.89 | 3.07 | sample
| CaO | K | 659179.5 | 833 | 0.29 | 50-100 | 178.24 | -20.02 | 32.31 | 52.55 | sample
| Fe2O3 | K | 173835.2 | 443 | 0.04 | 50-100 | 63.57 | 0.12 | 2.55 | 4.15 | sample
ISic000803-MK-b | SiO2 | K | 267.96 | 47.9 | 0.02 | 50-100 | 1019.27 | 0.08 | 15.42 | 30.05 | sample
| K2O | K | 10788.48 | 156 | 0.01 | 50-100 | 222.64 | -0.11 | 1.04 | 2.02 | sample
| CaO | K | 684257.1 | 847 | 0.3 | 50-100 | 178.24 | -20.02 | 33.27 | 64.87 | sample
| Fe2O3 | K | 98357.17 | 341 | 0.02 | 50-100 | 63.57 | 0.12 | 1.57 | 3.06 | sample
ISic000803-MK-c | SiO2 | K | 358.89 | 52.6 | 0.02 | 50-100 | 1019.27 | 0.08 | 20.99 | 34.56 | sample
| K2O | K | 14510.36 | 171 | 0.01 | 50-100 | 222.64 | -0.11 | 1.48 | 2.44 | sample
| CaO | K | 714354.8 | 874 | 0.32 | 50-100 | 178.24 | -20.02 | 36.14 | 59.51 | sample
| Fe2O3 | K | 137723.2 | 398 | 0.03 | 50-100 | 63.57 | 0.12 | 2.12 | 3.49 | sample
ISic000804-MK-a | SiO2 | K | 86.41 | 55.9 | 0 | 50-100 | 1019.27 | 0.08 | 4.94 | 5.01 | sample
| K2O | K | 2200.24 | 131 | 0 | 50-100 | 222.64 | -0.11 | 0.11 | 0.11 | sample
| CaO | K | 1438352 | 1220 | 0.64 | 50-100 | 178.24 | -20.02 | 93.25 | 94.57 | sample
| Fe2O3 | K | 11122.78 | 148 | 0 | 50-100 | 63.57 | 0.12 | 0.3 | 0.3 | sample
ISic000804-MK-b | SiO2 | K | 71.74 | 54.3 | 0 | 50-100 | 1019.27 | 0.08 | 4.1 | 4.13 | sample
| K2O | K | 979.64 | 124 | 0 | 50-100 | 222.64 | -0.11 | -0.01 | 0 | sample
| CaO | K | 1464263 | 1230 | 0.65 | 50-100 | 178.24 | -20.02 | 95.17 | 95.73 | sample
| Fe2O3 | K | 1778.23 | 98.5 | 0 | 50-100 | 63.57 | 0.12 | 0.15 | 0.15 | sample
ISic000804-MK-c | SiO2 | K | 0.13 | 53.1 | 0 | 50-100 | 1019.27 | 0.08 | 0.08 | 0.09 | knee: vein
| K2O | K | 2052.48 | 129 | 0 | 50-100 | 222.64 | -0.11 | 0.09 | 0.1 | knee: vein
| CaO | K | 1386312 | 1200 | 0.61 | 50-100 | 178.24 | -20.02 | 88.71 | 99.56 | knee: vein
| Fe2O3 | K | 6058.28 | 126 | 0 | 50-100 | 63.57 | 0.12 | 0.22 | 0.24 | knee: vein
ISic000804-MK-d | SiO2 | K | 0.41 | 54.1 | 0 | 50-100 | 1019.27 | 0.08 | 0.1 | 0.11 | red, H L2
| K2O | K | 2799.52 | 134 | 0 | 50-100 | 222.64 | -0.11 | 0.16 | 0.19 | red, H L2
| CaO | K | 1365933 | 1190 | 0.6 | 50-100 | 178.24 | -20.02 | 87.08 | 99.4 | red, H L2
| Fe2O3 | K | 8696.82 | 139 | 0 | 50-100 | 63.57 | 0.12 | 0.26 | 0.3 | red, H L2
ISic000804-MK-e | SiO2 | K | 0.28 | 53 | 0 | 50-100 | 1019.27 | 0.08 | 0.09 | 0.11 | red, first I of Ivlivs
| K2O | K | 1229.39 | 124 | 0 | 50-100 | 222.64 | -0.11 | 0.01 | 0.01 | red, first I of Ivlivs
| CaO | K | 1316748 | 1170 | 0.58 | 50-100 | 178.24 | -20.02 | 82.63 | 99.61 | red, first I of Ivlivs
| Fe2O3 | K | 6458.51 | 128 | 0 | 50-100 | 63.57 | 0.12 | 0.22 | 0.27 | red, first I of Ivlivs
ISic000805-MK-a | SiO2 | K | 14.74 | 52.4 | 0 | 50-100 | 1019.27 | 0.08 | 0.9 | 0.96 | sample
| K2O | K | 1381.1 | 126 | 0 | 50-100 | 222.64 | -0.11 | 0.03 | 0.03 | sample
| CaO | K | 1428474 | 1220 | 0.63 | 50-100 | 178.24 | -20.02 | 92.59 | 98.81 | sample
| Fe2O3 | K | 4119.91 | 114 | 0 | 50-100 | 63.57 | 0.12 | 0.19 | 0.2 | sample
ISic000805-MK-b | SiO2 | K | 55.96 | 54.6 | 0 | 50-100 | 1019.27 | 0.08 | 3.23 | 3.16 | sample
| K2O | K | 1663.15 | 129 | 0 | 50-100 | 222.64 | -0.11 | 0.06 | 0.06 | sample
| CaO | K | 1504273 | 1250 | 0.67 | 50-100 | 178.24 | -20.02 | 98.78 | 96.61 | sample
| Fe2O3 | K | 3447.45 | 114 | 0 | 50-100 | 63.57 | 0.12 | 0.18 | 0.17 | sample
ISic000805-MK-c | SiO2 | K | 0.54 | 51.3 | 0 | 50-100 | 1019.27 | 0.08 | 0.11 | 0.12 | sample
| K2O | K | 1120.87 | 124 | 0 | 50-100 | 222.64 | -0.11 | 0 | 0 | sample
| CaO | K | 1386941 | 1200 | 0.61 | 50-100 | 178.24 | -20.02 | 88.65 | 99.68 | sample
| Fe2O3 | K | 3504.46 | 111 | 0 | 50-100 | 63.57 | 0.12 | 0.18 | 0.2 | sample
ISic001176-MK-a | SiO2 | K | 208.44 | 57.9 | 0.01 | 50-100 | 1019.27 | 0.08 | 11.99 | 13.27 | top
| K2O | K | 10223.59 | 166 | 0 | 50-100 | 222.64 | -0.11 | 0.94 | 1.04 | top
| CaO | K | 1214633 | 1120 | 0.54 | 50-100 | 178.24 | -20.02 | 76.25 | 84.4 | top
| Fe2O3 | K | 66289 | 293 | 0.02 | 50-100 | 63.57 | 0.12 | 1.16 | 1.29 | top
ISic001176-MK-b | SiO2 | K | 14.41 | 52.7 | 0 | 50-100 | 1019.27 | 0.08 | 0.89 | 1.33 | sample
| K2O | K | 5792.77 | 144 | 0 | 50-100 | 222.64 | -0.11 | 0.46 | 0.69 | sample
| CaO | K | 1087616 | 1060 | 0.47 | 50-100 | 178.24 | -20.02 | 64.57 | 96.63 | sample
| Fe2O3 | K | 49397.82 | 258 | 0.01 | 50-100 | 63.57 | 0.12 | 0.91 | 1.36 | sample
ISic001176-MK-c | SiO2 | K | 124.57 | 54.1 | 0.01 | 50-100 | 1019.27 | 0.08 | 7.13 | 9.73 | sample
| K2O | K | 9674.96 | 161 | 0 | 50-100 | 222.64 | -0.11 | 0.87 | 1.19 | sample
| CaO | K | 1072398 | 1060 | 0.47 | 50-100 | 178.24 | -20.02 | 64.25 | 87.65 | sample
| Fe2O3 | K | 59520.79 | 279 | 0.01 | 50-100 | 63.57 | 0.12 | 1.05 | 1.44 | sample
ISic001177-MK-a | SiO2 | K | 19.16 | 55.5 | 0 | 50-100 | 1019.27 | 0.08 | 1.15 | 1.22 | sample
| K2O | K | 2596.55 | 135 | 0 | 50-100 | 222.64 | -0.11 | 0.15 | 0.15 | sample
| CaO | K | 1437206 | 1230 | 0.63 | 50-100 | 178.24 | -20.02 | 93.09 | 98.44 | sample
| Fe2O3 | K | 3586.91 | 113 | 0 | 50-100 | 63.57 | 0.12 | 0.18 | 0.19 | sample
ISic001177-MK-b | SiO2 | K | 0.55 | 55.7 | 0 | 50-100 | 1019.27 | 0.08 | 0.11 | 0.11 | sample
| K2O | K | 2903.72 | 137 | 0 | 50-100 | 222.64 | -0.11 | 0.18 | 0.19 | sample
| CaO | K | 1451151 | 1230 | 0.64 | 50-100 | 178.24 | -20.02 | 94.37 | 99.51 | sample
| Fe2O3 | K | 3948.65 | 115 | 0 | 50-100 | 63.57 | 0.12 | 0.18 | 0.19 | sample
ISic001177-MK-c | SiO2 | K | 0.18 | 53.4 | 0 | 50-100 | 1019.27 | 0.08 | 0.09 | 0.09 | sample
| K2O | K | 2085.62 | 132 | 0 | 50-100 | 222.64 | -0.11 | 0.1 | 0.1 | sample
| CaO | K | 1469953 | 1270 | 0.65 | 50-100 | 178.24 | -20.02 | 95.82 | 99.65 | sample
| Fe2O3 | K | 2141.63 | 105 | 0 | 50-100 | 63.57 | 0.12 | 0.15 | 0.16 | sample
ISic003330-MK-a | SiO2 | K | 67.69 | 51.4 | 0 | 50-100 | 1019.27 | 0.08 | 3.92 | 7.22 | sample
| K2O | K | 10282.8 | 158 | 0 | 50-100 | 222.64 | -0.11 | 0.93 | 1.71 | sample
| CaO | K | 872960.4 | 955 | 0.38 | 50-100 | 178.24 | -20.02 | 48.1 | 88.55 | sample
| Fe2O3 | K | 80345.14 | 314 | 0.02 | 50-100 | 63.57 | 0.12 | 1.37 | 2.52 | sample
ISic003330-MK-b | SiO2 | K | 90.52 | 50.4 | 0 | 50-100 | 1019.27 | 0.08 | 5.17 | 8.42 | sample
| K2O | K | 7379.77 | 147 | 0 | 50-100 | 222.64 | -0.11 | 0.63 | 1.02 | sample
| CaO | K | 958059 | 998 | 0.42 | 50-100 | 178.24 | -20.02 | 54.52 | 88.89 | sample
| Fe2O3 | K | 57613.28 | 272 | 0.01 | 50-100 | 63.57 | 0.12 | 1.02 | 1.66 | sample
ISic003330-MK-c | SiO2 | K | 141.74 | 50.7 | 0.01 | 50-100 | 1019.27 | 0.08 | 8.13 | 13.8 | sample
| K2O | K | 10733.59 | 160 | 0.01 | 50-100 | 222.64 | -0.11 | 1.02 | 1.74 | sample
| CaO | K | 871249.4 | 962 | 0.38 | 50-100 | 178.24 | -20.02 | 48.39 | 82.15 | sample
| Fe2O3 | K | 82636.47 | 314 | 0.02 | 50-100 | 63.57 | 0.12 | 1.36 | 2.31 | sample
ISic003337-MK-a | SiO2 | K | 27.54 | 58 | 0 | 50-100 | 1019.27 | 0.08 | 1.63 | 1.66 | interline 1-2
| K2O | K | 4470.12 | 145 | 0 | 50-100 | 222.64 | -0.11 | 0.35 | 0.35 | interline 1-2
| CaO | K | 1459696 | 1250 | 0.65 | 50-100 | 178.24 | -20.02 | 96.19 | 97.68 | interline 1-2
| Fe2O3 | K | 11341.52 | 151 | 0 | 50-100 | 63.57 | 0.12 | 0.3 | 0.31 | interline 1-2
ISic003337-MK-b | SiO2 | K | 16.26 | 57.1 | 0 | 50-100 | 1019.27 | 0.08 | 0.99 | 1.1 | vein, L 3
| K2O | K | 6382.87 | 152 | 0 | 50-100 | 222.64 | -0.11 | 0.54 | 0.6 | vein, L 3
| CaO | K | 1364001 | 1200 | 0.61 | 50-100 | 178.24 | -20.02 | 88.37 | 97.75 | vein, L 3
| Fe2O3 | K | 23626.23 | 194 | 0.01 | 50-100 | 63.57 | 0.12 | 0.5 | 0.55 | vein, L 3
ISic003337-MK-c | SiO2 | K | 60.74 | 56.1 | 0 | 50-100 | 1019.27 | 0.08 | 3.5 | 4.07 | bottom left
| K2O | K | 7168.07 | 154 | 0 | 50-100 | 222.64 | -0.11 | 0.63 | 0.73 | bottom left
| CaO | K | 1276834 | 1160 | 0.57 | 50-100 | 178.24 | -20.02 | 81.29 | 94.47 | bottom left
| Fe2O3 | K | 32544.87 | 219 | 0.01 | 50-100 | 63.57 | 0.12 | 0.63 | 0.73 | bottom left
ISic003477-MK-a | SiO2 | K | 170.89 | 54.2 | 0.01 | 50-100 | 1019.27 | 0.08 | 9.62 | 16.08 | back
| K2O | K | 4072.62 | 133 | 0 | 50-100 | 222.64 | -0.11 | 0.31 | 0.52 | back
| CaO | K | 891560 | 964 | 0.39 | 50-100 | 178.24 | -20.02 | 49.14 | 82.12 | back
| Fe2O3 | K | 42897.65 | 241 | 0.01 | 50-100 | 63.57 | 0.12 | 0.77 | 1.28 | back
ISic003477-MK-b | SiO2 | K | 17.94 | 51.4 | 0 | 50-100 | 1019.27 | 0.08 | 1.07 | 1.71 | sample
| K2O | K | 2428.89 | 125 | 0 | 50-100 | 222.64 | -0.11 | 0.13 | 0.21 | sample
| CaO | K | 1047692 | 1040 | 0.46 | 50-100 | 178.24 | -20.02 | 61.15 | 97.07 | sample
| Fe2O3 | K | 33115.95 | 216 | 0.01 | 50-100 | 63.57 | 0.12 | 0.64 | 1.01 | sample
ISic003477-MK-c | SiO2 | K | 150.83 | 53.1 | 0.01 | 50-100 | 1019.27 | 0.08 | 8.52 | 12.99 | sample
| K2O | K | 4335.55 | 134 | 0 | 50-100 | 222.64 | -0.11 | 0.33 | 0.5 | sample
| CaO | K | 980591.6 | 1010 | 0.43 | 50-100 | 178.24 | -20.02 | 55.93 | 85.3 | sample
| Fe2O3 | K | 43490.39 | 243 | 0.01 | 50-100 | 63.57 | 0.12 | 0.8 | 1.21 | sample
ISic003572-MK-a | SiO2 | K | 0.07 | 53.4 | 0 | 50-100 | 1019.27 | 0.08 | 0.08 | 0.09 | sample
| K2O | K | 1107.9 | 125 | 0 | 50-100 | 222.64 | -0.11 | 0 | 0 | sample
| CaO | K | 1402790 | 1200 | 0.62 | 50-100 | 178.24 | -20.02 | 90.47 | 99.75 | sample
| Fe2O3 | K | 1632.31 | 101 | 0 | 50-100 | 63.57 | 0.12 | 0.15 | 0.16 | sample
ISic003572-MK-b | SiO2 | K | 4.83 | 54 | 0 | 50-100 | 1019.27 | 0.08 | 0.35 | 0.37 | sample
| K2O | K | 1307.86 | 127 | 0 | 50-100 | 222.64 | -0.11 | 0.02 | 0.02 | sample
| CaO | K | 1428248 | 1220 | 0.63 | 50-100 | 178.24 | -20.02 | 92.23 | 99.44 | sample
| Fe2O3 | K | 1789.75 | 102 | 0 | 50-100 | 63.57 | 0.12 | 0.15 | 0.16 | sample
ISic003572-MK-c | SiO2 | K | 26.67 | 53.8 | 0 | 50-100 | 1019.27 | 0.08 | 1.56 | 1.77 | sample
| K2O | K | 1209.83 | 125 | 0 | 50-100 | 222.64 | -0.11 | 0.01 | 0.01 | sample
| CaO | K | 1360799 | 1210 | 0.6 | 50-100 | 178.24 | -20.02 | 86.42 | 98.04 | sample
| Fe2O3 | K | 1921.59 | 101 | 0 | 50-100 | 63.57 | 0.12 | 0.15 | 0.17 | sample
ISic003573-MK-a | SiO2 | K | 177.62 | 50.7 | 0.01 | 50-100 | 1019.27 | 0.08 | 9.96 | 21.63 | O corner
| K2O | K | 6354.97 | 141 | 0 | 50-100 | 222.64 | -0.11 | 0.53 | 1.16 | O corner
| CaO | K | 711101.9 | 877 | 0.31 | 50-100 | 178.24 | -20.02 | 34.77 | 75.51 | O corner
| Fe2O3 | K | 43716.46 | 240 | 0.01 | 50-100 | 63.57 | 0.12 | 0.78 | 1.7 | O corner
ISic003573-MK-b | SiO2 | K | 219.95 | 54.4 | 0.01 | 50-100 | 1019.27 | 0.08 | 12.33 | 19.98 | bottom left
| K2O | K | 6298.84 | 143 | 0 | 50-100 | 222.64 | -0.11 | 0.55 | 0.89 | bottom left
| CaO | K | 874500.8 | 970 | 0.38 | 50-100 | 178.24 | -20.02 | 48.12 | 77.99 | bottom left
| Fe2O3 | K | 38901.11 | 232 | 0.01 | 50-100 | 63.57 | 0.12 | 0.7 | 1.14 | bottom left
ISic003574-MK-a | SiO2 | K | 0.76 | 52.8 | 0 | 50-100 | 1019.27 | 0.08 | 0.12 | 0.15 | white sample
| K2O | K | 974.61 | 123 | 0 | 50-100 | 222.64 | -0.11 | -0.01 | 0 | white sample
| CaO | K | 1274065 | 1150 | 0.56 | 50-100 | 178.24 | -20.02 | 79.58 | 99.6 | white sample
| Fe2O3 | K | 6016.94 | 128 | 0 | 50-100 | 63.57 | 0.12 | 0.22 | 0.27 | white sample
ISic003574-MK-b | SiO2 | K | 0.43 | 54.2 | 0 | 50-100 | 1019.27 | 0.08 | 0.1 | 0.11 | purple sample
| K2O | K | 1429.62 | 128 | 0 | 50-100 | 222.64 | -0.11 | 0.03 | 0.03 | purple sample
| CaO | K | 1467161 | 1240 | 0.65 | 50-100 | 178.24 | -20.02 | 95.46 | 99.62 | purple sample
| Fe2O3 | K | 6823.04 | 132 | 0 | 50-100 | 63.57 | 0.12 | 0.23 | 0.24 | purple sample
ISic003574-MK-c | SiO2 | K | 36.4 | 52 | 0 | 50-100 | 1019.27 | 0.08 | 2.12 | 2.26 | white sample
| K2O | K | 1114.22 | 124 | 0 | 50-100 | 222.64 | -0.11 | 0 | 0 | white sample
| CaO | K | 1416741 | 1210 | 0.62 | 50-100 | 178.24 | -20.02 | 91.11 | 97.52 | white sample
| Fe2O3 | K | 4843.96 | 121 | 0 | 50-100 | 63.57 | 0.12 | 0.2 | 0.21 | white sample
ISic003575-MK-a | SiO2 | K | 28.52 | 54.3 | 0 | 50-100 | 1019.27 | 0.08 | 1.68 | 1.75 | white sample
| K2O | K | 1313.53 | 126 | 0 | 50-100 | 222.64 | -0.11 | 0.02 | 0.02 | white sample
| CaO | K | 1441587 | 1220 | 0.64 | 50-100 | 178.24 | -20.02 | 93.78 | 97.97 | white sample
| Fe2O3 | K | 7509.92 | 133 | 0 | 50-100 | 63.57 | 0.12 | 0.24 | 0.25 | white sample
ISic003575-MK-b | SiO2 | K | 20.36 | 52.7 | 0 | 50-100 | 1019.27 | 0.08 | 1.22 | 1.37 | purple sample
| K2O | K | 2252.02 | 130 | 0 | 50-100 | 222.64 | -0.11 | 0.12 | 0.13 | purple sample
| CaO | K | 1359723 | 1190 | 0.6 | 50-100 | 178.24 | -20.02 | 86.98 | 98.09 | purple sample
| Fe2O3 | K | 14826.84 | 162 | 0 | 50-100 | 63.57 | 0.12 | 0.36 | 0.4 | purple sample
ISic003575-MK-c | SiO2 | K | 9.98 | 54 | 0 | 50-100 | 1019.27 | 0.08 | 0.64 | 0.67 | white sample
| K2O | K | 1693.42 | 128 | 0 | 50-100 | 222.64 | -0.11 | 0.06 | 0.06 | white sample
| CaO | K | 1445751 | 1220 | 0.64 | 50-100 | 178.24 | -20.02 | 93.8 | 99.01 | white sample
| Fe2O3 | K | 7597.07 | 134 | 0 | 50-100 | 63.57 | 0.12 | 0.24 | 0.26 | white sample
ISic003576-MK-a | SiO2 | K | 149.12 | 57.3 | 0.01 | 50-100 | 1019.27 | 0.08 | 8.68 | 11.04 | purple
| K2O | K | 13159.16 | 175 | 0.01 | 50-100 | 222.64 | -0.11 | 1.3 | 1.65 | purple
| CaO | K | 1090035 | 1070 | 0.49 | 50-100 | 178.24 | -20.02 | 66.89 | 85.08 | purple
| Fe2O3 | K | 106655.6 | 357 | 0.03 | 50-100 | 63.57 | 0.12 | 1.75 | 2.23 | purple
ISic003576-MK-b | SiO2 | K | 187.15 | 57.2 | 0.01 | 50-100 | 1019.27 | 0.08 | 10.66 | 11.42 | pinkish
| K2O | K | 6598.62 | 152 | 0 | 50-100 | 222.64 | -0.11 | 0.58 | 0.62 | pinkish
| CaO | K | 1276412 | 1150 | 0.57 | 50-100 | 178.24 | -20.02 | 81.34 | 87.21 | pinkish
| Fe2O3 | K | 36967.94 | 230 | 0.01 | 50-100 | 63.57 | 0.12 | 0.69 | 0.74 | pinkish
ISic003577-MK-a | SiO2 | K | 19.25 | 50.7 | 0 | 50-100 | 1019.27 | 0.08 | 1.13 | 2 | frame
| K2O | K | 342.28 | 114 | 0 | 50-100 | 222.64 | -0.11 | -0.07 | 0 | frame
| CaO | K | 986727.5 | 1040 | 0.42 | 50-100 | 178.24 | -20.02 | 55.48 | 97.82 | frame
| Fe2O3 | K | 3466.89 | 113 | 0 | 50-100 | 63.57 | 0.12 | 0.17 | 0.31 | frame
ISic003577-MK-b | SiO2 | K | 164.04 | 56.2 | 0.01 | 50-100 | 1019.27 | 0.08 | 9.24 | 11.57 | frame
| K2O | K | 4749.17 | 141 | 0 | 50-100 | 222.64 | -0.11 | 0.37 | 0.46 | frame
| CaO | K | 1149347 | 1090 | 0.5 | 50-100 | 178.24 | -20.02 | 69.79 | 87.42 | frame
| Fe2O3 | K | 20200.46 | 183 | 0.01 | 50-100 | 63.57 | 0.12 | 0.44 | 0.55 | frame
ISic003577-MK-c | SiO2 | K | 1.04 | 56.3 | 0 | 50-100 | 1019.27 | 0.08 | 0.13 | 0.16 | sample
| K2O | K | 4687.84 | 143 | 0 | 50-100 | 222.64 | -0.11 | 0.35 | 0.41 | sample
| CaO | K | 1325917 | 1170 | 0.58 | 50-100 | 178.24 | -20.02 | 84.05 | 98.99 | sample
| Fe2O3 | K | 15460.03 | 165 | 0 | 50-100 | 63.57 | 0.12 | 0.37 | 0.44 | sample
ISic003579-MK-a | SiO2 | K | 11.78 | 54.8 | 0 | 50-100 | 1019.27 | 0.08 | 0.73 | 0.92 | below IM
| K2O | K | 4793.61 | 143 | 0 | 50-100 | 222.64 | -0.11 | 0.36 | 0.45 | below IM
| CaO | K | 1259506 | 1170 | 0.55 | 50-100 | 178.24 | -20.02 | 78.63 | 98.21 | below IM
| Fe2O3 | K | 13695.38 | 161 | 0 | 50-100 | 63.57 | 0.12 | 0.34 | 0.43 | below IM
ISic003579-MK-b | SiO2 | K | 0.96 | 54.9 | 0 | 50-100 | 1019.27 | 0.08 | 0.13 | 0.15 | between symbol
| K2O | K | 2772.06 | 135 | 0 | 50-100 | 222.64 | -0.11 | 0.16 | 0.18 | between symbol
| CaO | K | 1380085 | 1210 | 0.61 | 50-100 | 178.24 | -20.02 | 88.31 | 99.39 | between symbol
| Fe2O3 | K | 7949.01 | 134 | 0 | 50-100 | 63.57 | 0.12 | 0.25 | 0.28 | between symbol
ISic003579-MK-c | SiO2 | K | 10.1 | 56.3 | 0 | 50-100 | 1019.27 | 0.08 | 0.64 | 0.7 | inside C
| K2O | K | 5038.8 | 147 | 0 | 50-100 | 222.64 | -0.11 | 0.39 | 0.42 | inside C
| CaO | K | 1403673 | 1240 | 0.62 | 50-100 | 178.24 | -20.02 | 90.74 | 98.54 | inside C
| Fe2O3 | K | 11680.39 | 152 | 0 | 50-100 | 63.57 | 0.12 | 0.31 | 0.34 | inside C
ISic003580-MK-a | SiO2 | K | 381.46 | 55.9 | 0.02 | 50-100 | 1019.27 | 0.08 | 21.38 | 27.69 | between AS
| K2O | K | 4126.57 | 135 | 0 | 50-100 | 222.64 | -0.11 | 0.32 | 0.41 | between AS
| CaO | K | 967703.6 | 1000 | 0.42 | 50-100 | 178.24 | -20.02 | 55.02 | 71.25 | between AS
| Fe2O3 | K | 25554.71 | 200 | 0.01 | 50-100 | 63.57 | 0.12 | 0.51 | 0.66 | between AS
ISic003580-MK-b | SiO2 | K | 268.29 | 56 | 0.01 | 50-100 | 1019.27 | 0.08 | 15.08 | 19.98 | inside S
| K2O | K | 5449.54 | 142 | 0 | 50-100 | 222.64 | -0.11 | 0.44 | 0.59 | inside S
| CaO | K | 1021464 | 1030 | 0.45 | 50-100 | 178.24 | -20.02 | 59.39 | 78.66 | inside S
| Fe2O3 | K | 30102.62 | 212 | 0.01 | 50-100 | 63.57 | 0.12 | 0.58 | 0.77 | inside S
ISic003580-MK-c | SiO2 | K | 219.12 | 55.1 | 0.01 | 50-100 | 1019.27 | 0.08 | 12.46 | 14.88 | sample
| K2O | K | 8460.54 | 157 | 0 | 50-100 | 222.64 | -0.11 | 0.78 | 0.93 | sample
| CaO | K | 1134405 | 1090 | 0.5 | 50-100 | 178.24 | -20.02 | 69.58 | 83.11 | sample
| Fe2O3 | K | 51370.62 | 262 | 0.01 | 50-100 | 63.57 | 0.12 | 0.9 | 1.08 | sample
ISic003580-MK-d | SiO2 | K | 457.14 | 57.9 | 0.03 | 50-100 | 1019.27 | 0.08 | 25.8 | 29.44 | between LI
| K2O | K | 9685.71 | 160 | 0 | 50-100 | 222.64 | -0.11 | 0.91 | 1.04 | between LI
| CaO | K | 1019050 | 1030 | 0.45 | 50-100 | 178.24 | -20.02 | 60.19 | 68.66 | between LI
| Fe2O3 | K | 42483.98 | 243 | 0.01 | 50-100 | 63.57 | 0.12 | 0.76 | 0.87 | between LI
ISic003581-MK-a | SiO2 | K | 353.13 | 56.9 | 0.02 | 50-100 | 1019.27 | 0.08 | 19.82 | 23 | between PA
| K2O | K | 5644.26 | 143 | 0 | 50-100 | 222.64 | -0.11 | 0.47 | 0.55 | between PA
| CaO | K | 1091696 | 1060 | 0.48 | 50-100 | 178.24 | -20.02 | 65.39 | 75.88 | between PA
| Fe2O3 | K | 24658 | 196 | 0.01 | 50-100 | 63.57 | 0.12 | 0.5 | 0.58 | between PA
ISic003581-MK-b | SiO2 | K | 422.43 | 57.3 | 0.02 | 50-100 | 1019.27 | 0.08 | 23.73 | 27.57 | under A
| K2O | K | 7209.08 | 149 | 0 | 50-100 | 222.64 | -0.11 | 0.66 | 0.77 | under A
| CaO | K | 1030828 | 1040 | 0.46 | 50-100 | 178.24 | -20.02 | 61.08 | 70.96 | under A
| Fe2O3 | K | 32759.01 | 218 | 0.01 | 50-100 | 63.57 | 0.12 | 0.61 | 0.71 | under A
ISic003581-MK-c | SiO2 | K | 9.93 | 53.1 | 0 | 50-100 | 1019.27 | 0.08 | 0.63 | 0.78 | sample
| K2O | K | 1776.22 | 127 | 0 | 50-100 | 222.64 | -0.11 | 0.06 | 0.08 | sample
| CaO | K | 1287016 | 1170 | 0.56 | 50-100 | 178.24 | -20.02 | 80.26 | 98.89 | sample
| Fe2O3 | K | 5657.7 | 122 | 0 | 50-100 | 63.57 | 0.12 | 0.21 | 0.26 | sample
ISic003582-MK-a | SiO2 | K | 297.22 | 55.6 | 0.02 | 50-100 | 1019.27 | 0.08 | 16.69 | 20.03 | above S
| K2O | K | 5843.81 | 144 | 0 | 50-100 | 222.64 | -0.11 | 0.5 | 0.6 | above S
| CaO | K | 1090496 | 1060 | 0.48 | 50-100 | 178.24 | -20.02 | 65.64 | 78.76 | above S
| Fe2O3 | K | 25728.34 | 199 | 0.01 | 50-100 | 63.57 | 0.12 | 0.51 | 0.61 | above S
ISic003582-MK-b | SiO2 | K | 268.29 | 55.5 | 0.01 | 50-100 | 1019.27 | 0.08 | 15.05 | 19.07 | above VM
| K2O | K | 5803.68 | 144 | 0 | 50-100 | 222.64 | -0.11 | 0.48 | 0.61 | above VM
| CaO | K | 1060853 | 1050 | 0.47 | 50-100 | 178.24 | -20.02 | 62.88 | 79.7 | above VM
| Fe2O3 | K | 23996.84 | 192 | 0.01 | 50-100 | 63.57 | 0.12 | 0.49 | 0.62 | above VM
ISic003584-MK-a | SiO2 | K | 43.66 | 53.7 | 0 | 50-100 | 1019.27 | 0.08 | 2.51 | 3.26 | grey
| K2O | K | 3248.1 | 133 | 0 | 50-100 | 222.64 | -0.11 | 0.21 | 0.27 | grey
| CaO | K | 1204480 | 1120 | 0.53 | 50-100 | 178.24 | -20.02 | 73.96 | 96.03 | grey
| Fe2O3 | K | 13513.99 | 159 | 0 | 50-100 | 63.57 | 0.12 | 0.34 | 0.44 | grey
ISic003584-MK-b | SiO2 | K | 267 | 56.1 | 0.01 | 50-100 | 1019.27 | 0.08 | 15.01 | 18.8 | grey
| K2O | K | 6051.24 | 146 | 0 | 50-100 | 222.64 | -0.11 | 0.51 | 0.63 | grey
| CaO | K | 1072462 | 1060 | 0.47 | 50-100 | 178.24 | -20.02 | 63.81 | 79.91 | grey
| Fe2O3 | K | 26466.92 | 202 | 0.01 | 50-100 | 63.57 | 0.12 | 0.53 | 0.66 | grey
ISic003584-MK-c | SiO2 | K | 52.95 | 53.7 | 0 | 50-100 | 1019.27 | 0.08 | 3.03 | 3.75 | white
| K2O | K | 2964.71 | 133 | 0 | 50-100 | 222.64 | -0.11 | 0.18 | 0.23 | white
| CaO | K | 1245270 | 1170 | 0.55 | 50-100 | 178.24 | -20.02 | 77.26 | 95.67 | white
| Fe2O3 | K | 10099.59 | 147 | 0 | 50-100 | 63.57 | 0.12 | 0.28 | 0.35 | white
ISic003584-MK-d | SiO2 | K | 50.24 | 55.6 | 0 | 50-100 | 1019.27 | 0.08 | 2.87 | 3.63 | white
| K2O | K | 2234.99 | 129 | 0 | 50-100 | 222.64 | -0.11 | 0.11 | 0.14 | white
| CaO | K | 1229523 | 1130 | 0.54 | 50-100 | 178.24 | -20.02 | 75.82 | 95.91 | white
| Fe2O3 | K | 8077.94 | 137 | 0 | 50-100 | 63.57 | 0.12 | 0.25 | 0.32 | white
ISic003585-MK-a | SiO2 | K | 102.72 | 53.6 | 0.01 | 50-100 | 1019.27 | 0.08 | 5.76 | 8.25 | bottom
| K2O | K | 2957.64 | 130 | 0 | 50-100 | 222.64 | -0.11 | 0.18 | 0.26 | bottom
| CaO | K | 1079246 | 1140 | 0.47 | 50-100 | 178.24 | -20.02 | 63.63 | 91.08 | bottom
| Fe2O3 | K | 10725.68 | 147 | 0 | 50-100 | 63.57 | 0.12 | 0.29 | 0.41 | bottom
ISic003585-MK-b | SiO2 | K | 98.02 | 53 | 0.01 | 50-100 | 1019.27 | 0.08 | 5.52 | 7.84 | bottom
| K2O | K | 5080.31 | 141 | 0 | 50-100 | 222.64 | -0.11 | 0.4 | 0.57 | bottom
| CaO | K | 1075915 | 1060 | 0.47 | 50-100 | 178.24 | -20.02 | 64.13 | 91.02 | bottom
| Fe2O3 | K | 17888.83 | 176 | 0 | 50-100 | 63.57 | 0.12 | 0.4 | 0.56 | bottom
ISic003586-MK-a | SiO2 | K | 1.69 | 56.9 | 0 | 50-100 | 1019.27 | 0.08 | 0.17 | 0.23 | grey
| K2O | K | 2596.79 | 131 | 0 | 50-100 | 222.64 | -0.11 | 0.15 | 0.2 | grey
| CaO | K | 1199847 | 1120 | 0.52 | 50-100 | 178.24 | -20.02 | 73.41 | 99.24 | grey
| Fe2O3 | K | 8041.4 | 131 | 0 | 50-100 | 63.57 | 0.12 | 0.25 | 0.34 | grey
ISic003586-MK-b | SiO2 | K | 165.06 | 54.1 | 0.01 | 50-100 | 1019.27 | 0.08 | 9.27 | 11.65 | white
| K2O | K | 3546.37 | 135 | 0 | 50-100 | 222.64 | -0.11 | 0.25 | 0.32 | white
| CaO | K | 1145581 | 1090 | 0.5 | 50-100 | 178.24 | -20.02 | 69.67 | 87.61 | white
| Fe2O3 | K | 13892.59 | 160 | 0 | 50-100 | 63.57 | 0.12 | 0.33 | 0.42 | white
ISic003586-MK-c | SiO2 | K | 103.32 | 54.6 | 0.01 | 50-100 | 1019.27 | 0.08 | 5.82 | 7.63 | grey
| K2O | K | 3177.68 | 133 | 0 | 50-100 | 222.64 | -0.11 | 0.2 | 0.27 | grey
| CaO | K | 1155697 | 1100 | 0.5 | 50-100 | 178.24 | -20.02 | 69.94 | 91.7 | grey
| Fe2O3 | K | 11501.52 | 151 | 0 | 50-100 | 63.57 | 0.12 | 0.3 | 0.4 | grey
ISic003586-MK-d | SiO2 | K | 56.55 | 53.2 | 0 | 50-100 | 1019.27 | 0.08 | 3.23 | 4.69 | white
| K2O | K | 5456.07 | 142 | 0 | 50-100 | 222.64 | -0.11 | 0.43 | 0.62 | white
| CaO | K | 1087947 | 1060 | 0.48 | 50-100 | 178.24 | -20.02 | 64.7 | 94 | white
| Fe2O3 | K | 22229.55 | 191 | 0.01 | 50-100 | 63.57 | 0.12 | 0.47 | 0.69 | white
ISic003588-MK-a | SiO2 | K | 123.3 | 53.2 | 0.01 | 50-100 | 1019.27 | 0.08 | 6.91 | 11.12 | between N IO
| K2O | K | 4186.02 | 135 | 0 | 50-100 | 222.64 | -0.11 | 0.3 | 0.49 | between N IO
| CaO | K | 962776.2 | 1030 | 0.42 | 50-100 | 178.24 | -20.02 | 54.41 | 87.61 | between N IO
| Fe2O3 | K | 23125.3 | 191 | 0.01 | 50-100 | 63.57 | 0.12 | 0.48 | 0.77 | between N IO
ISic003589-MK-a | SiO2 | K | 37.19 | 51.6 | 0 | 50-100 | 1019.27 | 0.08 | 2.14 | 3.02 | lacuna
| K2O | K | 1651.36 | 124 | 0 | 50-100 | 222.64 | -0.11 | 0.05 | 0.07 | lacuna
| CaO | K | 1138969 | 1090 | 0.5 | 50-100 | 178.24 | -20.02 | 68.26 | 96.56 | lacuna
| Fe2O3 | K | 7868.91 | 135 | 0 | 50-100 | 63.57 | 0.12 | 0.25 | 0.35 | lacuna
ISic003589-MK-b | SiO2 | K | 55.63 | 54 | 0 | 50-100 | 1019.27 | 0.08 | 3.16 | 4.17 | lacuna
| K2O | K | 1453.61 | 124 | 0 | 50-100 | 222.64 | -0.11 | 0.03 | 0.04 | lacuna
| CaO | K | 1190866 | 1220 | 0.52 | 50-100 | 178.24 | -20.02 | 72.5 | 95.49 | lacuna
| Fe2O3 | K | 6788.25 | 131 | 0 | 50-100 | 63.57 | 0.12 | 0.23 | 0.3 | lacuna
ISic003590-MK-a | SiO2 | K | 206.99 | 54.7 | 0.01 | 50-100 | 1019.27 | 0.08 | 11.67 | 14.34 | below E
| K2O | K | 5994.04 | 147 | 0 | 50-100 | 222.64 | -0.11 | 0.51 | 0.63 | below E
| CaO | K | 1127764 | 1080 | 0.5 | 50-100 | 178.24 | -20.02 | 68.62 | 84.36 | below E
| Fe2O3 | K | 27987.05 | 206 | 0.01 | 50-100 | 63.57 | 0.12 | 0.55 | 0.68 | below E
ISic003590-MK-b | SiO2 | K | 361.01 | 57.5 | 0.02 | 50-100 | 1019.27 | 0.08 | 20.36 | 23.25 | below A
| K2O | K | 8562.62 | 157 | 0 | 50-100 | 222.64 | -0.11 | 0.8 | 0.92 | below A
| CaO | K | 1084266 | 1060 | 0.48 | 50-100 | 178.24 | -20.02 | 65.77 | 75.09 | below A
| Fe2O3 | K | 35825.04 | 226 | 0.01 | 50-100 | 63.57 | 0.12 | 0.66 | 0.75 | below A
ISic003590-MK-c | SiO2 | K | 423.64 | 57.9 | 0.02 | 50-100 | 1019.27 | 0.08 | 23.98 | 27.29 | bottom
| K2O | K | 9126.74 | 158 | 0 | 50-100 | 222.64 | -0.11 | 0.85 | 0.96 | bottom
| CaO | K | 1044049 | 1040 | 0.46 | 50-100 | 178.24 | -20.02 | 62.25 | 70.84 | bottom
| Fe2O3 | K | 44795.74 | 247 | 0.01 | 50-100 | 63.57 | 0.12 | 0.8 | 0.91 | bottom
ISic003591-MK-a | SiO2 | K | 0.58 | 54.8 | 0 | 50-100 | 1019.27 | 0.08 | 0.11 | 0.11 | sample
| K2O | K | 1505.52 | 129 | 0 | 50-100 | 222.64 | -0.11 | 0.04 | 0.04 | sample
| CaO | K | 1504821 | 1250 | 0.67 | 50-100 | 178.24 | -20.02 | 98.67 | 99.7 | sample
| Fe2O3 | K | 1811.45 | 102 | 0 | 50-100 | 63.57 | 0.12 | 0.15 | 0.15 | sample
ISic003591-MK-b | SiO2 | K | 54.23 | 52 | 0 | 50-100 | 1019.27 | 0.08 | 3.09 | 3.62 | sample
| K2O | K | 1142.56 | 121 | 0 | 50-100 | 222.64 | -0.11 | 0 | 0 | sample
| CaO | K | 1310529 | 1170 | 0.57 | 50-100 | 178.24 | -20.02 | 82.18 | 96.19 | sample
| Fe2O3 | K | 2165.58 | 102 | 0 | 50-100 | 63.57 | 0.12 | 0.15 | 0.18 | sample
ISic003591-MK-c | SiO2 | K | 1.56 | 53 | 0 | 50-100 | 1019.27 | 0.08 | 0.16 | 0.18 | sample
| K2O | K | 1559.42 | 125 | 0 | 50-100 | 222.64 | -0.11 | 0.05 | 0.05 | sample
| CaO | K | 1393808 | 1210 | 0.62 | 50-100 | 178.24 | -20.02 | 89.85 | 99.61 | sample
| Fe2O3 | K | 1477.25 | 98.8 | 0 | 50-100 | 63.57 | 0.12 | 0.14 | 0.16 | sample
ISic003658-MK-a | SiO2 | K | 346.55 | 54 | 0.02 | 50-100 | 1019.27 | 0.08 | 19.79 | 29.21 | back
| K2O | K | 11505.3 | 163 | 0.01 | 50-100 | 222.64 | -0.11 | 1.15 | 1.7 | back
| CaO | K | 830227.8 | 932 | 0.37 | 50-100 | 178.24 | -20.02 | 45.45 | 67.08 | back
| Fe2O3 | K | 85828.48 | 323 | 0.02 | 50-100 | 63.57 | 0.12 | 1.37 | 2.02 | back
ISic003658-MK-b | SiO2 | K | 19.54 | 54.5 | 0 | 50-100 | 1019.27 | 0.08 | 1.18 | 1.38 | sample
| K2O | K | 4432.23 | 142 | 0 | 50-100 | 222.64 | -0.11 | 0.33 | 0.38 | sample
| CaO | K | 1314178 | 1170 | 0.58 | 50-100 | 178.24 | -20.02 | 83.16 | 97.66 | sample
| Fe2O3 | K | 23097.46 | 191 | 0.01 | 50-100 | 63.57 | 0.12 | 0.49 | 0.58 | sample
ISic003658-MK-c | SiO2 | K | 0.45 | 54.1 | 0 | 50-100 | 1019.27 | 0.08 | 0.1 | 0.13 | sample
| K2O | K | 3920.78 | 139 | 0 | 50-100 | 222.64 | -0.11 | 0.28 | 0.35 | sample
| CaO | K | 1268322 | 1160 | 0.56 | 50-100 | 178.24 | -20.02 | 79.6 | 98.96 | sample
| Fe2O3 | K | 20693.73 | 183 | 0.01 | 50-100 | 63.57 | 0.12 | 0.45 | 0.56 | sample
MK-HABASALTO-1 | SiO2 | K | 1600.22 | 61.9 | 0.1 | 10-50 | 451.78 | 31.21 | 74.85 | 85.8
| K2O | K | 42458.8 | 239 | 0.03 | 10-50 | 109.78 | 1.57 | 4.7 | 5.39
| CaO | K | 95124.59 | 340 | 0.05 | 10-50 | 131.03 | -1.95 | 3.97 | 4.56
| Fe2O3 | K | 340629.7 | 610 | 0.05 | 10-50 | 85.2 | -0.22 | 3.7 | 4.25
MK-HABASALTO-2 | SiO2 | K | 1094.72 | 54.8 | 0.07 | 10-50 | 451.78 | 31.21 | 60.91 | 84.64
| K2O | K | 29008.24 | 205 | 0.02 | 10-50 | 109.78 | 1.57 | 3.64 | 5.06
| CaO | K | 107738.5 | 357 | 0.05 | 10-50 | 131.03 | -1.95 | 4.63 | 6.43
| Fe2O3 | K | 243238.8 | 518 | 0.04 | 10-50 | 85.2 | -0.22 | 2.79 | 3.87
MK-HABASALTO-3 | SiO2 | K | 1337.31 | 58.2 | 0.08 | 10-50 | 451.78 | 31.21 | 67.56 | 84.18
| K2O | K | 33452.26 | 217 | 0.02 | 10-50 | 109.78 | 1.57 | 3.96 | 4.94
| CaO | K | 122690.4 | 380 | 0.06 | 10-50 | 131.03 | -1.95 | 5.58 | 6.96
| Fe2O3 | K | 272650 | 554 | 0.04 | 10-50 | 85.2 | -0.22 | 3.15 | 3.93
MK-HACORNICEMUROCF-1 | SiO2 | K | 313.96 | 54.4 | 0.02 | 50-100 | 1019.27 | 0.08 | 17.61 | 24.35
| K2O | K | 5246.44 | 138 | 0 | 50-100 | 222.64 | -0.11 | 0.45 | 0.62
| CaO | K | 943545.4 | 1000 | 0.41 | 50-100 | 178.24 | -20.02 | 53.5 | 73.98
| Fe2O3 | K | 43591.16 | 242 | 0.01 | 50-100 | 63.57 | 0.12 | 0.76 | 1.06
MK-HACORNICEMUROCF-2 | SiO2 | K | 244.77 | 52.2 | 0.01 | 50-100 | 1019.27 | 0.08 | 13.7 | 25.03
| K2O | K | 5062.17 | 133 | 0 | 50-100 | 222.64 | -0.11 | 0.41 | 0.74
| CaO | K | 777553.2 | 908 | 0.34 | 50-100 | 178.24 | -20.02 | 39.83 | 72.77
| Fe2O3 | K | 45077.4 | 245 | 0.01 | 50-100 | 63.57 | 0.12 | 0.8 | 1.46
MK-HACORNICEMUROCF-3 | SiO2 | K | 272.96 | 51.8 | 0.01 | 50-100 | 1019.27 | 0.08 | 15.26 | 27.03
| K2O | K | 4932.99 | 132 | 0 | 50-100 | 222.64 | -0.11 | 0.42 | 0.74
| CaO | K | 775316 | 900 | 0.34 | 50-100 | 178.24 | -20.02 | 40.01 | 70.86
| Fe2O3 | K | 44935.35 | 244 | 0.01 | 50-100 | 63.57 | 0.12 | 0.77 | 1.37
MK-HACROLLO-1 | SiO2 | K | 582.19 | 54.4 | 0.03 | 10-50 | 451.78 | 31.21 | 46.65 | 57.82
| K2O | K | 14063.68 | 166 | 0.01 | 10-50 | 109.78 | 1.57 | 2.38 | 2.95
| CaO | K | 526033.5 | 746 | 0.23 | 10-50 | 131.03 | -1.95 | 28.31 | 35.09
| Fe2O3 | K | 197537.6 | 469 | 0.04 | 10-50 | 85.2 | -0.22 | 3.33 | 4.13
MK-HACROLLO-2 | SiO2 | K | 365.43 | 53.4 | 0.02 | 50-100 | 1019.27 | 0.08 | 20.97 | 34.81
| K2O | K | 9087.73 | 151 | 0 | 50-100 | 222.64 | -0.11 | 0.86 | 1.43
| CaO | K | 732381.5 | 876 | 0.32 | 50-100 | 178.24 | -20.02 | 36.89 | 61.24
| Fe2O3 | K | 95805.79 | 338 | 0.02 | 50-100 | 63.57 | 0.12 | 1.52 | 2.52
MK-HACROLLO-3 | SiO2 | K | 625.21 | 59.7 | 0.04 | 50-100 | 1019.27 | 0.08 | 36.32 | 38.82
| K2O | K | 14866.66 | 178 | 0.01 | 50-100 | 222.64 | -0.11 | 1.54 | 1.64
| CaO | K | 930654.1 | 986 | 0.41 | 50-100 | 178.24 | -20.02 | 53.75 | 57.45
| Fe2O3 | K | 126626.4 | 384 | 0.03 | 50-100 | 63.57 | 0.12 | 1.96 | 2.09
MK-HADADO-1 | SiO2 | K | 473.9 | 53.5 | 0.03 | 50-100 | 1019.27 | 0.08 | 27.73 | 42.06
| K2O | K | 15768.95 | 175 | 0.01 | 50-100 | 222.64 | -0.11 | 1.65 | 2.5
| CaO | K | 688810.9 | 853 | 0.3 | 50-100 | 178.24 | -20.02 | 34.34 | 52.1
| Fe2O3 | K | 145982.6 | 409 | 0.03 | 50-100 | 63.57 | 0.12 | 2.2 | 3.34
MK-HADADO-2 | SiO2 | K | 600.36 | 52.2 | 0.04 | 10-50 | 451.78 | 31.21 | 47.3 | 63.72
| K2O | K | 19615.07 | 183 | 0.01 | 10-50 | 109.78 | 1.57 | 2.75 | 3.7
| CaO | K | 392693.8 | 648 | 0.18 | 10-50 | 131.03 | -1.95 | 20.98 | 28.26
| Fe2O3 | K | 199214.3 | 470 | 0.04 | 10-50 | 85.2 | -0.22 | 3.21 | 4.32
MK-HADADO-3 | SiO2 | K | 483.41 | 55.6 | 0.03 | 50-100 | 1019.27 | 0.08 | 27.82 | 40.54
| K2O | K | 14382.78 | 172 | 0.01 | 50-100 | 222.64 | -0.11 | 1.52 | 2.21
| CaO | K | 728315.6 | 874 | 0.32 | 50-100 | 178.24 | -20.02 | 37.59 | 54.77
| Fe2O3 | K | 112901.5 | 365 | 0.02 | 50-100 | 63.57 | 0.12 | 1.7 | 2.48
MK-HAMUROCF1-1 | SiO2 | K | 1357.54 | 60.5 | 0.09 | 10-50 | 451.78 | 31.21 | 69.62 | 79.23
| K2O | K | 33229.55 | 219 | 0.02 | 10-50 | 109.78 | 1.57 | 3.9 | 4.43
| CaO | K | 187645 | 462 | 0.09 | 10-50 | 131.03 | -1.95 | 9.26 | 10.54
| Fe2O3 | K | 395277.9 | 653 | 0.06 | 10-50 | 85.2 | -0.22 | 5.09 | 5.79
MK-HAMUROCF1-2 | SiO2 | K | 1436.64 | 58.3 | 0.09 | 10-50 | 451.78 | 31.21 | 71.78 | 82.83
| K2O | K | 27376.78 | 201 | 0.02 | 10-50 | 109.78 | 1.57 | 3.52 | 4.06
| CaO | K | 146362.8 | 410 | 0.07 | 10-50 | 131.03 | -1.95 | 6.63 | 7.65
| Fe2O3 | K | 395566.5 | 653 | 0.06 | 10-50 | 85.2 | -0.22 | 4.73 | 5.46
MK-HAMUROCF1-3 | SiO2 | K | 1308.42 | 60.2 | 0.08 | 10-50 | 451.78 | 31.21 | 68.03 | 79.22
| K2O | K | 32953.55 | 219 | 0.02 | 10-50 | 109.78 | 1.57 | 3.87 | 4.51
| CaO | K | 184407.4 | 459 | 0.08 | 10-50 | 131.03 | -1.95 | 9.11 | 10.61
| Fe2O3 | K | 377095.4 | 639 | 0.06 | 10-50 | 85.2 | -0.22 | 4.87 | 5.67
MK-HAMUROCF2-1 | SiO2 | K | 1263.56 | 57.7 | 0.08 | 10-50 | 451.78 | 31.21 | 67.78 | 83.56
| K2O | K | 25235.89 | 195 | 0.02 | 10-50 | 109.78 | 1.57 | 3.37 | 4.15
| CaO | K | 115660.5 | 369 | 0.05 | 10-50 | 131.03 | -1.95 | 4.75 | 5.85
| Fe2O3 | K | 438964.1 | 687 | 0.06 | 10-50 | 85.2 | -0.22 | 5.22 | 6.43
MK-HAMUROCF2-2 | SiO2 | K | 1189.59 | 56.1 | 0.07 | 10-50 | 451.78 | 31.21 | 64.93 | 80.76
| K2O | K | 24305.55 | 194 | 0.02 | 10-50 | 109.78 | 1.57 | 3.26 | 4.06
| CaO | K | 162517.1 | 430 | 0.07 | 10-50 | 131.03 | -1.95 | 7.54 | 9.38
| Fe2O3 | K | 370305.4 | 633 | 0.06 | 10-50 | 85.2 | -0.22 | 4.67 | 5.8
MK-HAMUROCF2-3 | SiO2 | K | 1136.67 | 56.6 | 0.07 | 10-50 | 451.78 | 31.21 | 63.55 | 79.01
| K2O | K | 22887.12 | 190 | 0.01 | 10-50 | 109.78 | 1.57 | 3.15 | 3.91
| CaO | K | 186093.5 | 458 | 0.08 | 10-50 | 131.03 | -1.95 | 8.86 | 11.02
| Fe2O3 | K | 373251.7 | 635 | 0.06 | 10-50 | 85.2 | -0.22 | 4.87 | 6.05
MK-HAMUROCF3-1 | SiO2 | K | 8.54 | 53.4 | 0 | 50-100 | 1019.27 | 0.08 | 0.56 | 0.65
| K2O | K | 1290.93 | 122 | 0 | 50-100 | 222.64 | -0.11 | 0.02 | 0.02
| CaO | K | 1338637 | 1300 | 0.59 | 50-100 | 178.24 | -20.02 | 84.98 | 98.82
| Fe2O3 | K | 19793.25 | 180 | 0 | 50-100 | 63.57 | 0.12 | 0.44 | 0.51
MK-HAMUROCF3-2 | SiO2 | K | 120.35 | 56.1 | 0.01 | 50-100 | 1019.27 | 0.08 | 6.86 | 7.29
| K2O | K | 1528.3 | 126 | 0 | 50-100 | 222.64 | -0.11 | 0.04 | 0.05
| CaO | K | 1360297 | 1190 | 0.6 | 50-100 | 178.24 | -20.02 | 86.78 | 92.13
| Fe2O3 | K | 23867.21 | 194 | 0.01 | 50-100 | 63.57 | 0.12 | 0.5 | 0.53
MK-HAMUROCF3-3 | SiO2 | K | 8.39 | 53.3 | 0 | 50-100 | 1019.27 | 0.08 | 0.55 | 0.62
| K2O | K | 3555.4 | 139 | 0 | 50-100 | 222.64 | -0.11 | 0.25 | 0.28
| CaO | K | 1359226 | 1190 | 0.6 | 50-100 | 178.24 | -20.02 | 87.19 | 98.51
| Fe2O3 | K | 25152.6 | 202 | 0.01 | 50-100 | 63.57 | 0.12 | 0.52 | 0.59
MK-HAMUROPARODOS-1 | SiO2 | K | 127.35 | 52.9 | 0.01 | 50-100 | 1019.27 | 0.08 | 7.15 | 11.03
| K2O | K | 4100.81 | 133 | 0 | 50-100 | 222.64 | -0.11 | 0.31 | 0.48
| CaO | K | 987814.2 | 1020 | 0.43 | 50-100 | 178.24 | -20.02 | 56.77 | 87.6
| Fe2O3 | K | 30335.91 | 210 | 0.01 | 50-100 | 63.57 | 0.12 | 0.58 | 0.9
MK-HAMUROPARODOS-2 | SiO2 | K | 292.14 | 54.7 | 0.02 | 50-100 | 1019.27 | 0.08 | 16.54 | 22.02
| K2O | K | 4356.54 | 134 | 0 | 50-100 | 222.64 | -0.11 | 0.35 | 0.47
| CaO | K | 990120.6 | 1020 | 0.43 | 50-100 | 178.24 | -20.02 | 57.25 | 76.23
| Fe2O3 | K | 56475.29 | 270 | 0.01 | 50-100 | 63.57 | 0.12 | 0.96 | 1.28
MK-HAMUROPARODOS-3 | SiO2 | K | 227.14 | 53.2 | 0.01 | 50-100 | 1019.27 | 0.08 | 12.74 | 18.36
| K2O | K | 4831.16 | 136 | 0 | 50-100 | 222.64 | -0.11 | 0.38 | 0.55
| CaO | K | 975167.9 | 1010 | 0.42 | 50-100 | 178.24 | -20.02 | 55.61 | 80.16
| Fe2O3 | K | 34514.42 | 221 | 0.01 | 50-100 | 63.57 | 0.12 | 0.65 | 0.94
MK-HAORCH-1 | SiO2 | K | 1345.41 | 59.3 | 0.08 | 10-50 | 451.78 | 31.21 | 69.5 | 80.38
| K2O | K | 29896.97 | 210 | 0.02 | 10-50 | 109.78 | 1.57 | 3.67 | 4.25
| CaO | K | 168885.3 | 439 | 0.08 | 10-50 | 131.03 | -1.95 | 8.05 | 9.31
| Fe2O3 | K | 415010.6 | 668 | 0.06 | 10-50 | 85.2 | -0.22 | 5.24 | 6.06
MK-HAORCH-2 | SiO2 | K | 1199.71 | 57.3 | 0.08 | 10-50 | 451.78 | 31.21 | 65.45 | 81.44
| K2O | K | 30827.32 | 212 | 0.02 | 10-50 | 109.78 | 1.57 | 3.74 | 4.65
| CaO | K | 139299.3 | 403 | 0.06 | 10-50 | 131.03 | -1.95 | 6.34 | 7.89
| Fe2O3 | K | 387599.8 | 646 | 0.06 | 10-50 | 85.2 | -0.22 | 4.84 | 6.02
MK-HAORCH-3 | SiO2 | K | 935.26 | 56.3 | 0.06 | 10-50 | 451.78 | 31.21 | 59.03 | 75.66
| K2O | K | 38385.94 | 232 | 0.02 | 10-50 | 109.78 | 1.57 | 4.22 | 5.41
| CaO | K | 167336.4 | 439 | 0.08 | 10-50 | 131.03 | -1.95 | 8.15 | 10.45
| Fe2O3 | K | 478803 | 715 | 0.08 | 10-50 | 85.2 | -0.22 | 6.61 | 8.48
MK-TUSA1-1 | SiO2 | K | 266.97 | 52.9 | 0.01 | 50-100 | 1019.27 | 0.08 | 15.35 | 25.86
| K2O | K | 12229.35 | 165 | 0.01 | 50-100 | 222.64 | -0.11 | 1.23 | 2.07
| CaO | K | 776846.5 | 902 | 0.34 | 50-100 | 178.24 | -20.02 | 41.13 | 69.31
| Fe2O3 | K | 104735.4 | 353 | 0.02 | 50-100 | 63.57 | 0.12 | 1.64 | 2.77
MK-TUSA1-2 | SiO2 | K | 493.48 | 57.5 | 0.03 | 50-100 | 1019.27 | 0.08 | 28.65 | 33.78
| K2O | K | 15148.57 | 178 | 0.01 | 50-100 | 222.64 | -0.11 | 1.55 | 1.82
| CaO | K | 915937.3 | 978 | 0.41 | 50-100 | 178.24 | -20.02 | 52.63 | 62.06
| Fe2O3 | K | 127033.1 | 386 | 0.03 | 50-100 | 63.57 | 0.12 | 1.99 | 2.35
MK-TUSA1-3 | SiO2 | K | 568.65 | 58.6 | 0.03 | 50-100 | 1019.27 | 0.08 | 33.27 | 34.1
| K2O | K | 16435.53 | 185 | 0.01 | 50-100 | 222.64 | -0.11 | 1.7 | 1.75
| CaO | K | 1008122 | 1030 | 0.45 | 50-100 | 178.24 | -20.02 | 60.42 | 61.91
| Fe2O3 | K | 140487.9 | 404 | 0.03 | 50-100 | 63.57 | 0.12 | 2.2 | 2.25
MK-TUSA2-1 | SiO2 | K | 3684.75 | 72.9 | 0.2 | 10-50 | 451.78 | 31.21 | 120.66 | 99.15
| K2O | K | 5431.17 | 110 | 0 | 10-50 | 109.78 | 1.57 | 2.01 | 1.65
| CaO | K | 11062.21 | 135 | 0 | 10-50 | 131.03 | -1.95 | -1.35 | 0
| Fe2O3 | K | 90700.96 | 340 | 0.01 | 10-50 | 85.2 | -0.22 | 0.38 | 0.31
MK-TUSA2-2 | SiO2 | K | 2980.56 | 68.7 | 0.16 | 10-50 | 451.78 | 31.21 | 104.89 | 97.93
| K2O | K | 5204.08 | 112 | 0 | 10-50 | 109.78 | 1.57 | 1.98 | 1.85
| CaO | K | 26723.2 | 191 | 0.01 | 10-50 | 131.03 | -1.95 | -0.5 | 0
| Fe2O3 | K | 130527.9 | 396 | 0.01 | 10-50 | 85.2 | -0.22 | 0.73 | 0.68
MK-TUSA2-3 | SiO2 | K | 2930.78 | 67.6 | 0.16 | 10-50 | 451.78 | 31.21 | 103.22 | 98
| K2O | K | 7655.34 | 123 | 0.01 | 10-50 | 109.78 | 1.57 | 2.17 | 2.06
| CaO | K | 23439.86 | 181 | 0.01 | 10-50 | 131.03 | -1.95 | -0.66 | 0
| Fe2O3 | K | 112288.5 | 371 | 0.01 | 10-50 | 85.2 | -0.22 | 0.59 | 0.56
HAL18-tK-a | Ti | K | 89.08 | 35.8 | 0 | (all) | 1099814.61 | 41.88 | 138.82 | 138.82
| Mn | K | 2307.52 | 56.6 | 0 | (all) | 1155002.18 | 10.76 | 680.66 | 680.66
| Co | K | 51.28 | 26.6 | 0 | (all) | 67241.72 | 0.15 | 0.56 | 0.56
| Cu | K | 331.91 | 25.4 | 0 | (all) | 180011.65 | -8.15 | 2.78 | 2.78
| Zn | K | 167.79 | 23.2 | 0 | (all) | 357614.42 | -2.1 | 7.27 | 7.27
| Rb | K | 875.53 | 74.1 | 0 | (all) | 97890.54 | 13.63 | 26.92 | 26.92
| Sr | K | 28533.68 | 201 | 0 | (all) | 8082.37 | 3 | 35.95 | 35.95
| Y | K | 628.37 | 84.9 | 0 | (all) | 121212.08 | 4.32 | 14.53 | 14.53
| Zr | K | 1602.72 | 118 | 0 | (all) | 123361.63 | 10.71 | 36.13 | 36.13
| Nb | K | 319.85 | 90 | 0 | (all) | 128261 | -0.9 | 4.27 | 4.27
| Hg | L | 290.68 | 57.1 | 0 | (all) | 110532.96 | -8.95 | 0.47 | 0.47
| Pb | L | 398.85 | 116 | 0 | (all) | 110532.96 | -8.95 | 2.32 | 2.32
| Th | L | 764.84 | 113 | 0 | (all) | 131274.54 | -9.21 | 8.39 | 8.39
HAL18-tK-b | Ti | K | 292.87 | 39.1 | 0 | (all) | 1099814.61 | 41.88 | 363.24 | 363.24
| Mn | K | 2319.66 | 56.6 | 0 | (all) | 1155002.18 | 10.76 | 689.67 | 689.67
| Co | K | 140.76 | 31.1 | 0 | (all) | 67241.72 | 0.15 | 1.28 | 1.28
| Cu | K | 387.38 | 26.7 | 0 | (all) | 180011.65 | -8.15 | 4.6 | 4.6
| Zn | K | 264.75 | 24.3 | 0 | (all) | 357614.42 | -2.1 | 12.71 | 12.71
| Rb | K | 767.1 | 72.9 | 0 | (all) | 97890.54 | 13.63 | 25.32 | 25.32
| Sr | K | 37278.45 | 224 | 0.01 | (all) | 8082.37 | 3 | 46.22 | 46.22
| Y | K | 459.94 | 82.1 | 0 | (all) | 121212.08 | 4.32 | 11.82 | 11.82
| Zr | K | 1546.51 | 123 | 0 | (all) | 123361.63 | 10.71 | 35.34 | 35.34
| Nb | K | 458.11 | 89.9 | 0 | (all) | 128261 | -0.9 | 6.54 | 6.54
| Hg | L | 235.93 | 56.9 | 0 | (all) | 110532.96 | -8.95 | -1.28 | 0
| Pb | L | 536.9 | 117 | 0 | (all) | 110532.96 | -8.95 | 6.25 | 6.25
| Th | L | 660.93 | 112 | 0 | (all) | 131274.54 | -9.21 | 6.07 | 6.07
HAL18-tK-c | Ti | K | 203.62 | 33.3 | 0 | (all) | 1099814.61 | 41.88 | 263.71 | 263.71
| Mn | K | 982.09 | 39.1 | 0 | (all) | 1155002.18 | 10.76 | 296.16 | 296.16
| Co | K | 42.84 | 22.7 | 0 | (all) | 67241.72 | 0.15 | 0.49 | 0.49
| Cu | K | 394.05 | 25 | 0 | (all) | 180011.65 | -8.15 | 4.73 | 4.73
| Zn | K | 266.2 | 23.6 | 0 | (all) | 357614.42 | -2.1 | 12.69 | 12.69
| Rb | K | 711.82 | 64.9 | 0 | (all) | 97890.54 | 13.63 | 24.4 | 24.4
| Sr | K | 28986.79 | 197 | 0 | (all) | 8082.37 | 3 | 36.37 | 36.37
| Y | K | 571.6 | 74.8 | 0 | (all) | 121212.08 | 4.32 | 13.58 | 13.58
| Zr | K | 1144.14 | 108 | 0 | (all) | 123361.63 | 10.71 | 28.8 | 28.8
| Nb | K | 346.73 | 78.7 | 0 | (all) | 128261 | -0.9 | 4.69 | 4.69
| Hg | L | 318.02 | 53.2 | 0 | (all) | 110532.96 | -8.95 | 1.32 | 1.32
| Pb | L | 543.4 | 103 | 0 | (all) | 110532.96 | -8.95 | 6.33 | 6.33
| Th | L | 550.35 | 98.1 | 0 | (all) | 131274.54 | -9.21 | 3.42 | 3.42
ISic000584-tK-b | Ti | K | 12.17 | 28.8 | 0 | (all) | 1099814.61 | 41.88 | 55.53 | 55.53 | below X
| Mn | K | 471.36 | 30.2 | 0 | (all) | 1155002.18 | 10.76 | 151.67 | 151.67 | below X
| Co | K | 14.84 | 17.3 | 0 | (all) | 67241.72 | 0.15 | 0.27 | 0.27 | below X
| Cu | K | 262.32 | 23.1 | 0 | (all) | 180011.65 | -8.15 | 0.46 | 0.46 | below X
| Zn | K | 341.09 | 26.3 | 0 | (all) | 357614.42 | -2.1 | 17.07 | 17.07 | below X
| Rb | K | 258.93 | 66.1 | 0 | (all) | 97890.54 | 13.63 | 17.63 | 17.63 | below X
| Sr | K | 21973.51 | 179 | 0 | (all) | 8082.37 | 3 | 28.81 | 28.81 | below X
| Y | K | 646.36 | 81 | 0 | (all) | 121212.08 | 4.32 | 15 | 15 | below X
| Zr | K | 217.43 | 103 | 0 | (all) | 123361.63 | 10.71 | 14.22 | 14.22 | below X
| Nb | K | 210.87 | 85.9 | 0 | (all) | 128261 | -0.9 | 2.57 | 2.57 | below X
| Hg | L | 227.46 | 54.9 | 0 | (all) | 110532.96 | -8.95 | -1.46 | 0 | below X
| Pb | L | 990.29 | 120 | 0 | (all) | 110532.96 | -8.95 | 19.29 | 19.29 | below X
| Th | L | 808.68 | 111 | 0 | (all) | 131274.54 | -9.21 | 9.72 | 9.72 | below X
ISic000584-tK-c | Ti | K | 45.05 | 29.8 | 0 | (all) | 1099814.61 | 41.88 | 92.22 | 92.22 | bottom right
| Mn | K | 444.74 | 30.5 | 0 | (all) | 1155002.18 | 10.76 | 143.24 | 143.24 | bottom right
| Co | K | 33.31 | 19.7 | 0 | (all) | 67241.72 | 0.15 | 0.42 | 0.42 | bottom right
| Cu | K | 226.71 | 22.5 | 0 | (all) | 180011.65 | -8.15 | -0.72 | 0 | bottom right
| Zn | K | 280.13 | 24.9 | 0 | (all) | 357614.42 | -2.1 | 13.61 | 13.61 | bottom right
| Rb | K | 467.7 | 67.3 | 0 | (all) | 97890.54 | 13.63 | 20.83 | 20.83 | bottom right
| Sr | K | 20826.76 | 175 | 0 | (all) | 8082.37 | 3 | 27.39 | 27.39 | bottom right
| Y | K | 575.37 | 79.3 | 0 | (all) | 121212.08 | 4.32 | 13.8 | 13.8 | bottom right
| Zr | K | 526.65 | 102 | 0 | (all) | 123361.63 | 10.71 | 19.19 | 19.19 | bottom right
| Nb | K | 491.04 | 85.9 | 0 | (all) | 128261 | -0.9 | 7.15 | 7.15 | bottom right
| Hg | L | 226.19 | 56 | 0 | (all) | 110532.96 | -8.95 | -1.52 | 0 | bottom right
| Pb | L | 901.77 | 118 | 0 | (all) | 110532.96 | -8.95 | 16.7 | 16.7 | bottom right
| Th | L | 551.49 | 107 | 0 | (all) | 131274.54 | -9.21 | 3.66 | 3.66 | bottom right
ISic000612-tK-a | Ti | K | 320.59 | 40.3 | 0 | (all) | 1099814.61 | 41.88 | 400.53 | 400.53 | L 8
| Mn | K | 1121.68 | 42.8 | 0 | (all) | 1155002.18 | 10.76 | 345.25 | 345.25 | L 8
| Co | K | 128.83 | 31.8 | 0 | (all) | 67241.72 | 0.15 | 1.2 | 1.2 | L 8
| Cu | K | 313.45 | 24.3 | 0 | (all) | 180011.65 | -8.15 | 2.13 | 2.13 | L 8
| Zn | K | 392.48 | 26.8 | 0 | (all) | 357614.42 | -2.1 | 19.94 | 19.94 | L 8
| Rb | K | 852.1 | 71.2 | 0 | (all) | 97890.54 | 13.63 | 26.77 | 26.77 | L 8
| Sr | K | 34283.29 | 213 | 0 | (all) | 8082.37 | 3 | 43.2 | 43.2 | L 8
| Y | K | 489.66 | 80.6 | 0 | (all) | 121212.08 | 4.32 | 12.4 | 12.4 | L 8
| Zr | K | 902.93 | 115 | 0 | (all) | 123361.63 | 10.71 | 25.26 | 25.26 | L 8
| Nb | K | 391.72 | 86 | 0 | (all) | 128261 | -0.9 | 5.53 | 5.53 | L 8
| Hg | L | 244.62 | 57.9 | 0 | (all) | 110532.96 | -8.95 | -0.91 | 0 | L 8
| Pb | L | 1369.89 | 123 | 0 | (all) | 110532.96 | -8.95 | 30.07 | 30.07 | L 8
| Th | L | 729.64 | 110 | 0 | (all) | 131274.54 | -9.21 | 7.84 | 7.84 | L 8
ISic000612-tK-b | Ti | K | 219.78 | 37.6 | 0 | (all) | 1099814.61 | 41.88 | 283.18 | 283.18 | L 8
| Mn | K | 1290.06 | 44.3 | 0 | (all) | 1155002.18 | 10.76 | 388.56 | 388.56 | L 8
| Co | K | 122.21 | 31.4 | 0 | (all) | 67241.72 | 0.15 | 1.13 | 1.13 | L 8
| Cu | K | 327.11 | 24.9 | 0 | (all) | 180011.65 | -8.15 | 2.59 | 2.59 | L 8
| Zn | K | 243.17 | 24.5 | 0 | (all) | 357614.42 | -2.1 | 11.49 | 11.49 | L 8
| Rb | K | 808.63 | 71.1 | 0 | (all) | 97890.54 | 13.63 | 25.94 | 25.94 | L 8
| Sr | K | 33280.74 | 212 | 0 | (all) | 8082.37 | 3 | 41.56 | 41.56 | L 8
| Y | K | 470.86 | 80.3 | 0 | (all) | 121212.08 | 4.32 | 12 | 12 | L 8
| Zr | K | 964.48 | 116 | 0 | (all) | 123361.63 | 10.71 | 26.06 | 26.06 | L 8
| Nb | K | 225.31 | 85.2 | 0 | (all) | 128261 | -0.9 | 2.75 | 2.75 | L 8
| Hg | L | 283.57 | 57.3 | 0 | (all) | 110532.96 | -8.95 | 0.27 | 0.27 | L 8
| Pb | L | 805.41 | 117 | 0 | (all) | 110532.96 | -8.95 | 13.83 | 13.83 | L 8
| Th | L | 692.96 | 110 | 0 | (all) | 131274.54 | -9.21 | 6.79 | 6.79 | L 8
ISic000768-tK-a | Ti | K | 0.93 | 27.6 | 0 | (all) | 1099814.61 | 41.88 | 42.88 | 42.88 | sample
| Mn | K | 25.38 | 19.3 | 0 | (all) | 1155002.18 | 10.76 | 18.06 | 18.06 | sample
| Co | K | 24.59 | 14.1 | 0 | (all) | 67241.72 | 0.15 | 0.34 | 0.34 | sample
| Cu | K | 223.98 | 21.7 | 0 | (all) | 180011.65 | -8.15 | -0.81 | 0 | sample
| Zn | K | 98.06 | 19.5 | 0 | (all) | 357614.42 | -2.1 | 3.34 | 3.34 | sample
| Rb | K | 387.73 | 67.7 | 0 | (all) | 97890.54 | 13.63 | 19.47 | 19.47 | sample
| Sr | K | 6015.07 | 117 | 0 | (all) | 8082.37 | 3 | 9.89 | 9.89 | sample
| Y | K | 286.11 | 78.6 | 0 | (all) | 121212.08 | 4.32 | 8.93 | 8.93 | sample
| Zr | K | 446.75 | 91.3 | 0 | (all) | 123361.63 | 10.71 | 17.74 | 17.74 | sample
| Nb | K | 298.48 | 87.6 | 0 | (all) | 128261 | -0.9 | 3.89 | 3.89 | sample
| Hg | L | 246.02 | 55.3 | 0 | (all) | 110532.96 | -8.95 | -1.03 | 0 | sample
| Pb | L | 434.37 | 115 | 0 | (all) | 110532.96 | -8.95 | 3.24 | 3.24 | sample
| Th | L | 732.12 | 111 | 0 | (all) | 131274.54 | -9.21 | 7.51 | 7.51 | sample
ISic000768-tK-b | Ti | K | 92.63 | 31.7 | 0 | (all) | 1099814.61 | 41.88 | 139.55 | 139.55 | sample
| Mn | K | 94.67 | 21.7 | 0 | (all) | 1155002.18 | 10.76 | 37.41 | 37.41 | sample
| Co | K | 12.35 | 14.7 | 0 | (all) | 67241.72 | 0.15 | 0.24 | 0.24 | sample
| Cu | K | 297.89 | 23.9 | 0 | (all) | 180011.65 | -8.15 | 1.58 | 1.58 | sample
| Zn | K | 47.91 | 19.3 | 0 | (all) | 357614.42 | -2.1 | 0.54 | 0.54 | sample
| Rb | K | 365.26 | 70.4 | 0 | (all) | 97890.54 | 13.63 | 19.07 | 19.07 | sample
| Sr | K | 7485.38 | 126 | 0 | (all) | 8082.37 | 3 | 11.48 | 11.48 | sample
| Y | K | 473.22 | 84 | 0 | (all) | 121212.08 | 4.32 | 11.86 | 11.86 | sample
| Zr | K | 346.29 | 96.2 | 0 | (all) | 123361.63 | 10.71 | 16.09 | 16.09 | sample
| Nb | K | 346.6 | 93 | 0 | (all) | 128261 | -0.9 | 4.59 | 4.59 | sample
| Hg | L | 354.43 | 59.5 | 0 | (all) | 110532.96 | -8.95 | 2.33 | 2.33 | sample
| Pb | L | 782.16 | 123 | 0 | (all) | 110532.96 | -8.95 | 12.85 | 12.85 | sample
| Th | L | 1013.33 | 117 | 0 | (all) | 131274.54 | -9.21 | 13.68 | 13.68 | sample
ISic000768-tK-c | Ti | K | 22.41 | 28.3 | 0 | (all) | 1099814.61 | 41.88 | 65.34 | 65.34 | sample
| Mn | K | 22.63 | 19.4 | 0 | (all) | 1155002.18 | 10.76 | 17.08 | 17.08 | sample
| Co | K | 17.67 | 15.2 | 0 | (all) | 67241.72 | 0.15 | 0.28 | 0.28 | sample
| Cu | K | 305.63 | 25.1 | 0 | (all) | 180011.65 | -8.15 | 1.81 | 1.81 | sample
| Zn | K | 33.21 | 18.6 | 0 | (all) | 357614.42 | -2.1 | -0.28 | 0 | sample
| Rb | K | 476.28 | 71.9 | 0 | (all) | 97890.54 | 13.63 | 20.7 | 20.7 | sample
| Sr | K | 7491.86 | 128 | 0 | (all) | 8082.37 | 3 | 11.46 | 11.46 | sample
| Y | K | 446 | 84.2 | 0 | (all) | 121212.08 | 4.32 | 11.4 | 11.4 | sample
| Zr | K | 498.01 | 97.4 | 0 | (all) | 123361.63 | 10.71 | 18.42 | 18.42 | sample
| Nb | K | 435.35 | 93.6 | 0 | (all) | 128261 | -0.9 | 5.97 | 5.97 | sample
| Hg | L | 244.87 | 57.3 | 0 | (all) | 110532.96 | -8.95 | -1.18 | 0 | sample
| Pb | L | 726.76 | 123 | 0 | (all) | 110532.96 | -8.95 | 11.23 | 11.23 | sample
| Th | L | 620.41 | 115 | 0 | (all) | 131274.54 | -9.21 | 4.74 | 4.74 | sample
ISic000769-tK-a | Ti | K | 38.41 | 31.2 | 0 | (all) | 1099814.61 | 41.88 | 83.13 | 83.13 | sample
| Mn | K | 36.64 | 21 | 0 | (all) | 1155002.18 | 10.76 | 21.26 | 21.26 | sample
| Co | K | 30.53 | 16.2 | 0 | (all) | 67241.72 | 0.15 | 0.39 | 0.39 | sample
| Cu | K | 228.92 | 23 | 0 | (all) | 180011.65 | -8.15 | -0.63 | 0 | sample
| Zn | K | 76.58 | 19.4 | 0 | (all) | 357614.42 | -2.1 | 2.15 | 2.15 | sample
| Rb | K | 544.38 | 72.9 | 0 | (all) | 97890.54 | 13.63 | 21.83 | 21.83 | sample
| Sr | K | 11993.48 | 149 | 0 | (all) | 8082.37 | 3 | 16.74 | 16.74 | sample
| Y | K | 576.36 | 86.5 | 0 | (all) | 121212.08 | 4.32 | 13.61 | 13.61 | sample
| Zr | K | 154.29 | 101 | 0 | (all) | 123361.63 | 10.71 | 13.13 | 13.13 | sample
| Nb | K | 424.53 | 94.9 | 0 | (all) | 128261 | -0.9 | 5.9 | 5.9 | sample
| Hg | L | 304.24 | 58.7 | 0 | (all) | 110532.96 | -8.95 | 0.84 | 0.84 | sample
| Pb | L | 533.31 | 124 | 0 | (all) | 110532.96 | -8.95 | 6.04 | 6.04 | sample
| Th | L | 1091.18 | 119 | 0 | (all) | 131274.54 | -9.21 | 15.7 | 15.7 | sample
ISic000769-tK-b | Ti | K | 0.32 | 31.1 | 0 | (all) | 1099814.61 | 41.88 | 42.21 | 42.21 | sample
| Mn | K | 30.47 | 20.8 | 0 | (all) | 1155002.18 | 10.76 | 19.31 | 19.31 | sample
| Co | K | 36.21 | 16.3 | 0 | (all) | 67241.72 | 0.15 | 0.43 | 0.43 | sample
| Cu | K | 307.29 | 25.3 | 0 | (all) | 180011.65 | -8.15 | 1.9 | 1.9 | sample
| Zn | K | 33.81 | 18.3 | 0 | (all) | 357614.42 | -2.1 | -0.24 | 0 | sample
| Rb | K | 391.67 | 71.9 | 0 | (all) | 97890.54 | 13.63 | 19.47 | 19.47 | sample
| Sr | K | 13669.34 | 156 | 0 | (all) | 8082.37 | 3 | 18.49 | 18.49 | sample
| Y | K | 328.52 | 84.5 | 0 | (all) | 121212.08 | 4.32 | 9.55 | 9.55 | sample
| Zr | K | 357.82 | 103 | 0 | (all) | 123361.63 | 10.71 | 16.27 | 16.27 | sample
| Nb | K | 332.05 | 93.4 | 0 | (all) | 128261 | -0.9 | 4.36 | 4.36 | sample
| Hg | L | 209.78 | 57.9 | 0 | (all) | 110532.96 | -8.95 | -2.27 | 0 | sample
| Pb | L | 657.49 | 122 | 0 | (all) | 110532.96 | -8.95 | 9.39 | 9.39 | sample
| Th | L | 603.6 | 116 | 0 | (all) | 131274.54 | -9.21 | 4.42 | 4.42 | sample
ISic000769-tK-c | Ti | K | 44 | 28.7 | 0 | (all) | 1099814.61 | 41.88 | 88.53 | 88.53 | sample
| Mn | K | 62.33 | 20.9 | 0 | (all) | 1155002.18 | 10.76 | 28.4 | 28.4 | sample
| Co | K | 33.28 | 16.2 | 0 | (all) | 67241.72 | 0.15 | 0.41 | 0.41 | sample
| Cu | K | 276.02 | 24.5 | 0 | (all) | 180011.65 | -8.15 | 0.89 | 0.89 | sample
| Zn | K | 55.55 | 19.4 | 0 | (all) | 357614.42 | -2.1 | 0.97 | 0.97 | sample
| Rb | K | 417.32 | 71.5 | 0 | (all) | 97890.54 | 13.63 | 19.87 | 19.87 | sample
| Sr | K | 13725.92 | 155 | 0 | (all) | 8082.37 | 3 | 18.61 | 18.61 | sample
| Y | K | 495.82 | 84.6 | 0 | (all) | 121212.08 | 4.32 | 12.25 | 12.25 | sample
| Zr | K | 571.66 | 104 | 0 | (all) | 123361.63 | 10.71 | 19.64 | 19.64 | sample
| Nb | K | 388.5 | 92.4 | 0 | (all) | 128261 | -0.9 | 5.28 | 5.28 | sample
| Hg | L | 344.87 | 59.4 | 0 | (all) | 110532.96 | -8.95 | 2.08 | 2.08 | sample
| Pb | L | 568.68 | 121 | 0 | (all) | 110532.96 | -8.95 | 6.94 | 6.94 | sample
| Th | L | 717.23 | 116 | 0 | (all) | 131274.54 | -9.21 | 7.05 | 7.05 | sample
ISic000800-tK-a | Ti | K | 390.05 | 43.1 | 0 | (all) | 1099814.61 | 41.88 | 467.29 | 467.29 | sample
| Mn | K | 1649.76 | 50 | 0 | (all) | 1155002.18 | 10.76 | 490.78 | 490.78 | sample
| Co | K | 227.95 | 35.4 | 0 | (all) | 67241.72 | 0.15 | 1.97 | 1.97 | sample
| Cu | K | 468.3 | 28.8 | 0 | (all) | 180011.65 | -8.15 | 7.29 | 7.29 | sample
| Zn | K | 249.09 | 25.6 | 0 | (all) | 357614.42 | -2.1 | 11.83 | 11.83 | sample
| Rb | K | 996.39 | 75.7 | 0 | (all) | 97890.54 | 13.63 | 28.78 | 28.78 | sample
| Sr | K | 41331.24 | 237 | 0.01 | (all) | 8082.37 | 3 | 50.79 | 50.79 | sample
| Y | K | 527.12 | 85 | 0 | (all) | 121212.08 | 4.32 | 12.9 | 12.9 | sample
| Zr | K | 1516.5 | 127 | 0 | (all) | 123361.63 | 10.71 | 34.8 | 34.8 | sample
| Nb | K | 251.35 | 91 | 0 | (all) | 128261 | -0.9 | 3.17 | 3.17 | sample
| Hg | L | 207.7 | 59.5 | 0 | (all) | 110532.96 | -8.95 | -2.21 | 0 | sample
| Pb | L | 932.84 | 123 | 0 | (all) | 110532.96 | -8.95 | 17.44 | 17.44 | sample
| Th | L | 824.94 | 116 | 0 | (all) | 131274.54 | -9.21 | 9.81 | 9.81 | sample
ISic000800-tK-b | Ti | K | 497.7 | 46.2 | 0 | (all) | 1099814.61 | 41.88 | 589.7 | 589.7 | sample
| Mn | K | 1844.45 | 52.4 | 0 | (all) | 1155002.18 | 10.76 | 552.34 | 552.34 | sample
| Co | K | 259.2 | 38.6 | 0 | (all) | 67241.72 | 0.15 | 2.24 | 2.24 | sample
| Cu | K | 432.98 | 28.2 | 0 | (all) | 180011.65 | -8.15 | 6.11 | 6.11 | sample
| Zn | K | 315.74 | 26.4 | 0 | (all) | 357614.42 | -2.1 | 15.59 | 15.59 | sample
| Rb | K | 1120.01 | 76.4 | 0 | (all) | 97890.54 | 13.63 | 30.74 | 30.74 | sample
| Sr | K | 39397.52 | 228 | 0.01 | (all) | 8082.37 | 3 | 48.78 | 48.78 | sample
| Y | K | 362.93 | 82.3 | 0 | (all) | 121212.08 | 4.32 | 10.25 | 10.25 | sample
| Zr | K | 1702.83 | 124 | 0 | (all) | 123361.63 | 10.71 | 37.9 | 37.9 | sample
| Nb | K | 322.24 | 88.3 | 0 | (all) | 128261 | -0.9 | 4.34 | 4.34 | sample
| Hg | L | 338.47 | 60.5 | 0 | (all) | 110532.96 | -8.95 | 2.08 | 2.08 | sample
| Pb | L | 1390.39 | 127 | 0 | (all) | 110532.96 | -8.95 | 30.49 | 30.49 | sample
| Th | L | 579.06 | 113 | 0 | (all) | 131274.54 | -9.21 | 4.2 | 4.2 | sample
ISic000800-tK-c | Ti | K | 290.47 | 43 | 0 | (all) | 1099814.61 | 41.88 | 360.71 | 360.71 | sample
| Mn | K | 2216.5 | 56.8 | 0 | (all) | 1155002.18 | 10.76 | 659.76 | 659.76 | sample
| Co | K | 303.89 | 39.2 | 0 | (all) | 67241.72 | 0.15 | 2.59 | 2.59 | sample
| Cu | K | 468.62 | 29.5 | 0 | (all) | 180011.65 | -8.15 | 7.33 | 7.33 | sample
| Zn | K | 289.11 | 26.2 | 0 | (all) | 357614.42 | -2.1 | 14.12 | 14.12 | sample
| Rb | K | 935.2 | 76.7 | 0 | (all) | 97890.54 | 13.63 | 27.91 | 27.91 | sample
| Sr | K | 42929.01 | 241 | 0.01 | (all) | 8082.37 | 3 | 52.86 | 52.86 | sample
| Y | K | 464.51 | 85.7 | 0 | (all) | 121212.08 | 4.32 | 11.91 | 11.91 | sample
| Zr | K | 2028.48 | 131 | 0 | (all) | 123361.63 | 10.71 | 43.08 | 43.08 | sample
| Nb | K | 327.09 | 91.8 | 0 | (all) | 128261 | -0.9 | 4.42 | 4.42 | sample
| Hg | L | 221.21 | 60.1 | 0 | (all) | 110532.96 | -8.95 | -1.74 | 0 | sample
| Pb | L | 874.71 | 125 | 0 | (all) | 110532.96 | -8.95 | 15.89 | 15.89 | sample
| Th | L | 719.64 | 118 | 0 | (all) | 131274.54 | -9.21 | 7.44 | 7.44 | sample
ISic000801-tK-a | Ti | K | 21.1 | 28.2 | 0 | (all) | 1099814.61 | 41.88 | 64.38 | 64.38 | sample
| Mn | K | 44.31 | 19.5 | 0 | (all) | 1155002.18 | 10.76 | 23.36 | 23.36 | sample
| Co | K | 37.68 | 15.3 | 0 | (all) | 67241.72 | 0.15 | 0.44 | 0.44 | sample
| Cu | K | 270.48 | 23.7 | 0 | (all) | 180011.65 | -8.15 | 0.71 | 0.71 | sample
| Zn | K | 71.47 | 19.3 | 0 | (all) | 357614.42 | -2.1 | 1.86 | 1.86 | sample
| Rb | K | 334.4 | 69.8 | 0 | (all) | 97890.54 | 13.63 | 18.64 | 18.64 | sample
| Sr | K | 7531.67 | 128 | 0 | (all) | 8082.37 | 3 | 11.59 | 11.59 | sample
| Y | K | 531.24 | 84.1 | 0 | (all) | 121212.08 | 4.32 | 12.84 | 12.84 | sample
| Zr | K | 417.82 | 96.2 | 0 | (all) | 123361.63 | 10.71 | 17.25 | 17.25 | sample
| Nb | K | 230.76 | 91.2 | 0 | (all) | 128261 | -0.9 | 2.78 | 2.78 | sample
| Hg | L | 332.08 | 57.9 | 0 | (all) | 110532.96 | -8.95 | 1.69 | 1.69 | sample
| Pb | L | 718.87 | 120 | 0 | (all) | 110532.96 | -8.95 | 11.18 | 11.18 | sample
| Th | L | 852.5 | 116 | 0 | (all) | 131274.54 | -9.21 | 10.16 | 10.16 | sample
ISic000801-tK-b | Ti | K | 50.03 | 28.7 | 0 | (all) | 1099814.61 | 41.88 | 95.46 | 95.46 | sample
| Mn | K | 55.85 | 20.8 | 0 | (all) | 1155002.18 | 10.76 | 26.72 | 26.72 | sample
| Co | K | 31.89 | 14.5 | 0 | (all) | 67241.72 | 0.15 | 0.4 | 0.4 | sample
| Cu | K | 243.84 | 23 | 0 | (all) | 180011.65 | -8.15 | -0.15 | 0 | sample
| Zn | K | 75.88 | 19.7 | 0 | (all) | 357614.42 | -2.1 | 2.11 | 2.11 | sample
| Rb | K | 372.55 | 70 | 0 | (all) | 97890.54 | 13.63 | 19.23 | 19.23 | sample
| Sr | K | 7473.97 | 128 | 0 | (all) | 8082.37 | 3 | 11.54 | 11.54 | sample
| Y | K | 447.86 | 83.8 | 0 | (all) | 121212.08 | 4.32 | 11.52 | 11.52 | sample
| Zr | K | 367.48 | 96 | 0 | (all) | 123361.63 | 10.71 | 16.48 | 16.48 | sample
| Nb | K | 532.75 | 94.3 | 0 | (all) | 128261 | -0.9 | 7.63 | 7.63 | sample
| Hg | L | 267.88 | 58.3 | 0 | (all) | 110532.96 | -8.95 | -0.34 | 0 | sample
| Pb | L | 692.31 | 119 | 0 | (all) | 110532.96 | -8.95 | 10.48 | 10.48 | sample
| Th | L | 783.53 | 114 | 0 | (all) | 131274.54 | -9.21 | 8.65 | 8.65 | sample
ISic000801-tK-c | Ti | K | 4.31 | 28.7 | 0 | (all) | 1099814.61 | 41.88 | 46.5 | 46.5 | sample
| Mn | K | 53.35 | 21.6 | 0 | (all) | 1155002.18 | 10.76 | 26.01 | 26.01 | sample
| Co | K | 12.53 | 15.9 | 0 | (all) | 67241.72 | 0.15 | 0.25 | 0.25 | sample
| Cu | K | 268.47 | 22.8 | 0 | (all) | 180011.65 | -8.15 | 0.65 | 0.65 | sample
| Zn | K | 87.01 | 19.2 | 0 | (all) | 357614.42 | -2.1 | 2.72 | 2.72 | sample
| Rb | K | 352.71 | 72 | 0 | (all) | 97890.54 | 13.63 | 18.93 | 18.93 | sample
| Sr | K | 7094.81 | 126 | 0 | (all) | 8082.37 | 3 | 11.11 | 11.11 | sample
| Y | K | 513.56 | 85.6 | 0 | (all) | 121212.08 | 4.32 | 12.57 | 12.57 | sample
| Zr | K | 416.51 | 97.2 | 0 | (all) | 123361.63 | 10.71 | 17.24 | 17.24 | sample
| Nb | K | 368.92 | 94.2 | 0 | (all) | 128261 | -0.9 | 5 | 5 | sample
| Hg | L | 396.97 | 60.2 | 0 | (all) | 110532.96 | -8.95 | 3.79 | 3.79 | sample
| Pb | L | 646.46 | 123 | 0 | (all) | 110532.96 | -8.95 | 9.18 | 9.18 | sample
| Th | L | 635.36 | 116 | 0 | (all) | 131274.54 | -9.21 | 5.27 | 5.27 | sample
ISic000802-tK-a | Ti | K | 40.26 | 31.9 | 0 | (all) | 1099814.61 | 41.88 | 84.91 | 84.91 | sample
| Mn | K | 151.54 | 23.7 | 0 | (all) | 1155002.18 | 10.76 | 53.98 | 53.98 | sample
| Co | K | 17.63 | 16.9 | 0 | (all) | 67241.72 | 0.15 | 0.29 | 0.29 | sample
| Cu | K | 298.86 | 25.1 | 0 | (all) | 180011.65 | -8.15 | 1.67 | 1.67 | sample
| Zn | K | 79.05 | 20.4 | 0 | (all) | 357614.42 | -2.1 | 2.29 | 2.29 | sample
| Rb | K | 431.68 | 71.5 | 0 | (all) | 97890.54 | 13.63 | 20.12 | 20.12 | sample
| Sr | K | 7728.06 | 130 | 0 | (all) | 8082.37 | 3 | 11.84 | 11.84 | sample
| Y | K | 485.92 | 85.4 | 0 | (all) | 121212.08 | 4.32 | 12.13 | 12.13 | sample
| Zr | K | 510.84 | 98.5 | 0 | (all) | 123361.63 | 10.71 | 18.73 | 18.73 | sample
| Nb | K | 236.8 | 93.5 | 0 | (all) | 128261 | -0.9 | 2.89 | 2.89 | sample
| Hg | L | 309.69 | 58.9 | 0 | (all) | 110532.96 | -8.95 | 1 | 1 | sample
| Pb | L | 468.46 | 121 | 0 | (all) | 110532.96 | -8.95 | 4.2 | 4.2 | sample
| Th | L | 873.01 | 117 | 0 | (all) | 131274.54 | -9.21 | 10.69 | 10.69 | sample
ISic000802-tK-b | Ti | K | 73.36 | 32.9 | 0 | (all) | 1099814.61 | 41.88 | 120.15 | 120.15 | sample
| Mn | K | 92.16 | 21.9 | 0 | (all) | 1155002.18 | 10.76 | 37 | 37 | sample
| Co | K | 24.78 | 16.2 | 0 | (all) | 67241.72 | 0.15 | 0.34 | 0.34 | sample
| Cu | K | 295.43 | 24.3 | 0 | (all) | 180011.65 | -8.15 | 1.54 | 1.54 | sample
| Zn | K | 78.29 | 20.2 | 0 | (all) | 357614.42 | -2.1 | 2.24 | 2.24 | sample
| Rb | K | 418.32 | 72.1 | 0 | (all) | 97890.54 | 13.63 | 19.91 | 19.91 | sample
| Sr | K | 7883.45 | 130 | 0 | (all) | 8082.37 | 3 | 12 | 12 | sample
| Y | K | 494.03 | 85.4 | 0 | (all) | 121212.08 | 4.32 | 12.25 | 12.25 | sample
| Zr | K | 632.17 | 98.8 | 0 | (all) | 123361.63 | 10.71 | 20.62 | 20.62 | sample
| Nb | K | 461.31 | 93.5 | 0 | (all) | 128261 | -0.9 | 6.47 | 6.47 | sample
| Hg | L | 298.08 | 58.9 | 0 | (all) | 110532.96 | -8.95 | 0.61 | 0.61 | sample
| Pb | L | 671.79 | 123 | 0 | (all) | 110532.96 | -8.95 | 9.87 | 9.87 | sample
| Th | L | 793.24 | 117 | 0 | (all) | 131274.54 | -9.21 | 8.84 | 8.84 | sample
ISic000802-tK-c | Ti | K | 29.28 | 31.2 | 0 | (all) | 1099814.61 | 41.88 | 73.53 | 73.53 | sample
| Mn | K | 137.01 | 23.5 | 0 | (all) | 1155002.18 | 10.76 | 50.27 | 50.27 | sample
| Co | K | 34.33 | 16.7 | 0 | (all) | 67241.72 | 0.15 | 0.42 | 0.42 | sample
| Cu | K | 322.32 | 24.6 | 0 | (all) | 180011.65 | -8.15 | 2.46 | 2.46 | sample
| Zn | K | 132.89 | 21 | 0 | (all) | 357614.42 | -2.1 | 5.3 | 5.3 | sample
| Rb | K | 450.74 | 73.3 | 0 | (all) | 97890.54 | 13.63 | 20.45 | 20.45 | sample
| Sr | K | 7746.81 | 131 | 0 | (all) | 8082.37 | 3 | 11.91 | 11.91 | sample
| Y | K | 551.6 | 87.4 | 0 | (all) | 121212.08 | 4.32 | 13.24 | 13.24 | sample
| Zr | K | 590.62 | 101 | 0 | (all) | 123361.63 | 10.71 | 20.04 | 20.04 | sample
| Nb | K | 370.29 | 95.6 | 0 | (all) | 128261 | -0.9 | 5.06 | 5.06 | sample
| Hg | L | 189.05 | 58.7 | 0 | (all) | 110532.96 | -8.95 | -2.84 | 0 | sample
| Pb | L | 722.64 | 126 | 0 | (all) | 110532.96 | -8.95 | 11.41 | 11.41 | sample
| Th | L | 891.65 | 120 | 0 | (all) | 131274.54 | -9.21 | 11.22 | 11.22 | sample
ISic000803-tK-a | Ti | K | 1084.65 | 56.8 | 0 | (all) | 1099814.61 | 41.88 | 1291.27 | 1291.27 | sample
| Mn | K | 649.68 | 38.3 | 0 | (all) | 1155002.18 | 10.76 | 210.12 | 210.12 | sample
| Co | K | 260.82 | 45.2 | 0 | (all) | 67241.72 | 0.15 | 2.34 | 2.34 | sample
| Cu | K | 471.24 | 28.2 | 0 | (all) | 180011.65 | -8.15 | 7.08 | 7.08 | sample
| Zn | K | 1545.15 | 45.5 | 0 | (all) | 357614.42 | -2.1 | 84.98 | 84.98 | sample
| Rb | K | 1745.1 | 81.3 | 0 | (all) | 97890.54 | 13.63 | 41.17 | 41.17 | sample
| Sr | K | 14191.58 | 151 | 0 | (all) | 8082.37 | 3 | 20.04 | 20.04 | sample
| Y | K | 788.89 | 87.7 | 0 | (all) | 121212.08 | 4.32 | 17.66 | 17.66 | sample
| Zr | K | 1713.67 | 109 | 0 | (all) | 123361.63 | 10.71 | 39.01 | 39.01 | sample
| Nb | K | 403.81 | 92.3 | 0 | (all) | 128261 | -0.9 | 5.9 | 5.9 | sample
| Hg | L | 171.29 | 64.1 | 0 | (all) | 110532.96 | -8.95 | -3.2 | 0 | sample
| Pb | L | 5294.79 | 158 | 0 | (all) | 110532.96 | -8.95 | 143.58 | 143.58 | sample
| Th | L | 935.83 | 117 | 0 | (all) | 131274.54 | -9.21 | 13.19 | 13.19 | sample
ISic000803-tK-b | Ti | K | 552.65 | 44.4 | 0 | (all) | 1099814.61 | 41.88 | 649.53 | 649.53 | sample
| Mn | K | 542.96 | 33.1 | 0 | (all) | 1155002.18 | 10.76 | 170.04 | 170.04 | sample
| Co | K | 159.85 | 34 | 0 | (all) | 67241.72 | 0.15 | 1.43 | 1.43 | sample
| Cu | K | 343.05 | 24.5 | 0 | (all) | 180011.65 | -8.15 | 3.08 | 3.08 | sample
| Zn | K | 292.19 | 24.1 | 0 | (all) | 357614.42 | -2.1 | 14.19 | 14.19 | sample
| Rb | K | 1017.1 | 68.8 | 0 | (all) | 97890.54 | 13.63 | 29.12 | 29.12 | sample
| Sr | K | 10115.3 | 130 | 0 | (all) | 8082.37 | 3 | 14.71 | 14.71 | sample
| Y | K | 593.96 | 76.8 | 0 | (all) | 121212.08 | 4.32 | 14 | 14 | sample
| Zr | K | 1017.7 | 93.1 | 0 | (all) | 123361.63 | 10.71 | 26.9 | 26.9 | sample
| Nb | K | 424.45 | 81.4 | 0 | (all) | 128261 | -0.9 | 5.98 | 5.98 | sample
| Hg | L | 256.61 | 53.7 | 0 | (all) | 110532.96 | -8.95 | -0.61 | 0 | sample
| Pb | L | 1366.22 | 114 | 0 | (all) | 110532.96 | -8.95 | 29.63 | 29.63 | sample
| Th | L | 588.09 | 100 | 0 | (all) | 131274.54 | -9.21 | 4.36 | 4.36 | sample
ISic000803-tK-c | Ti | K | 605.8 | 47.5 | 0 | (all) | 1099814.61 | 41.88 | 717.82 | 717.82 | sample
| Mn | K | 667.14 | 36.5 | 0 | (all) | 1155002.18 | 10.76 | 209.31 | 209.31 | sample
| Co | K | 215.43 | 39.2 | 0 | (all) | 67241.72 | 0.15 | 1.9 | 1.9 | sample
| Cu | K | 395.77 | 26.7 | 0 | (all) | 180011.65 | -8.15 | 4.86 | 4.86 | sample
| Zn | K | 435.47 | 28.5 | 0 | (all) | 357614.42 | -2.1 | 22.38 | 22.38 | sample
| Rb | K | 1233.42 | 75.6 | 0 | (all) | 97890.54 | 13.63 | 32.62 | 32.62 | sample
| Sr | K | 13914.02 | 149 | 0 | (all) | 8082.37 | 3 | 19.3 | 19.3 | sample
| Y | K | 696.93 | 83.3 | 0 | (all) | 121212.08 | 4.32 | 15.81 | 15.81 | sample
| Zr | K | 1221.65 | 104 | 0 | (all) | 123361.63 | 10.71 | 30.37 | 30.37 | sample
| Nb | K | 559.57 | 90.2 | 0 | (all) | 128261 | -0.9 | 8.28 | 8.28 | sample
| Hg | L | 150.74 | 55.9 | 0 | (all) | 110532.96 | -8.95 | -4 | 0 | sample
| Pb | L | 938.8 | 119 | 0 | (all) | 110532.96 | -8.95 | 17.8 | 17.8 | sample
| Th | L | 714.12 | 111 | 0 | (all) | 131274.54 | -9.21 | 7.46 | 7.46 | sample
ISic000803-tK-d | Ti | K | 320.87 | 38.9 | 0 | (all) | 1099814.61 | 41.88 | 392.94 | 392.94 | red
| Mn | K | 192.62 | 25.1 | 0 | (all) | 1155002.18 | 10.76 | 66.98 | 66.98 | red
| Co | K | 128.73 | 30.7 | 0 | (all) | 67241.72 | 0.15 | 1.18 | 1.18 | red
| Cu | K | 361.23 | 24 | 0 | (all) | 180011.65 | -8.15 | 3.63 | 3.63 | red
| Zn | K | 294.09 | 23.5 | 0 | (all) | 357614.42 | -2.1 | 14.24 | 14.24 | red
| Rb | K | 565.87 | 63.3 | 0 | (all) | 97890.54 | 13.63 | 22.21 | 22.21 | red
| Sr | K | 6469.8 | 110 | 0 | (all) | 8082.37 | 3 | 10.46 | 10.46 | red
| Y | K | 536.94 | 73.5 | 0 | (all) | 121212.08 | 4.32 | 13.03 | 13.03 | red
| Zr | K | 776.91 | 85.1 | 0 | (all) | 123361.63 | 10.71 | 23.02 | 23.02 | red
| Nb | K | 284.58 | 76.6 | 0 | (all) | 128261 | -0.9 | 3.69 | 3.69 | red
| Hg | L | 215.97 | 53.3 | 0 | (all) | 110532.96 | -8.95 | -1.96 | 0 | red
| Pb | L | 3731.46 | 135 | 0 | (all) | 110532.96 | -8.95 | 96 | 96 | red
| Th | L | 454.03 | 97.7 | 0 | (all) | 131274.54 | -9.21 | 1.22 | 1.22 | red
ISic000804-tK-a | Ti | K | 27.34 | 30.1 | 0 | (all) | 1099814.61 | 41.88 | 71.04 | 71.04 | sample
| Mn | K | 182.16 | 24.3 | 0 | (all) | 1155002.18 | 10.76 | 62.61 | 62.61 | sample
| Co | K | 23.02 | 17.8 | 0 | (all) | 67241.72 | 0.15 | 0.33 | 0.33 | sample
| Cu | K | 285.27 | 23.1 | 0 | (all) | 180011.65 | -8.15 | 1.18 | 1.18 | sample
| Zn | K | 86.76 | 19.3 | 0 | (all) | 357614.42 | -2.1 | 2.7 | 2.7 | sample
| Rb | K | 526.5 | 67.3 | 0 | (all) | 97890.54 | 13.63 | 21.52 | 21.52 | sample
| Sr | K | 17963.41 | 166 | 0 | (all) | 8082.37 | 3 | 23.47 | 23.47 | sample
| Y | K | 403.71 | 78.6 | 0 | (all) | 121212.08 | 4.32 | 10.79 | 10.79 | sample
| Zr | K | 349.57 | 101 | 0 | (all) | 123361.63 | 10.71 | 16.18 | 16.18 | sample
| Nb | K | 200.92 | 85 | 0 | (all) | 128261 | -0.9 | 2.3 | 2.3 | sample
| Hg | L | 178.5 | 52.9 | 0 | (all) | 110532.96 | -8.95 | -3.24 | 0 | sample
| Pb | L | 348.33 | 108 | 0 | (all) | 110532.96 | -8.95 | 0.79 | 0.79 | sample
| Th | L | 860.87 | 108 | 0 | (all) | 131274.54 | -9.21 | 10.35 | 10.35 | sample
ISic000804-tK-b | Ti | K | 26.34 | 29.2 | 0 | (all) | 1099814.61 | 41.88 | 69.86 | 69.86 | sample
| Mn | K | 35.1 | 20.7 | 0 | (all) | 1155002.18 | 10.76 | 20.71 | 20.71 | sample
| Co | K | 53.88 | 16.3 | 0 | (all) | 67241.72 | 0.15 | 0.57 | 0.57 | sample
| Cu | K | 278.03 | 23.7 | 0 | (all) | 180011.65 | -8.15 | 0.96 | 0.96 | sample
| Zn | K | 59.86 | 18.8 | 0 | (all) | 357614.42 | -2.1 | 1.21 | 1.21 | sample
| Rb | K | 533.7 | 71.8 | 0 | (all) | 97890.54 | 13.63 | 21.62 | 21.62 | sample
| Sr | K | 9900.11 | 139 | 0 | (all) | 8082.37 | 3 | 14.27 | 14.27 | sample
| Y | K | 445.34 | 84.1 | 0 | (all) | 121212.08 | 4.32 | 11.45 | 11.45 | sample
| Zr | K | 645.93 | 100 | 0 | (all) | 123361.63 | 10.71 | 20.8 | 20.8 | sample
| Nb | K | 447.95 | 94.1 | 0 | (all) | 128261 | -0.9 | 6.23 | 6.23 | sample
| Hg | L | 192.66 | 56.4 | 0 | (all) | 110532.96 | -8.95 | -2.79 | 0 | sample
| Pb | L | 486.27 | 119 | 0 | (all) | 110532.96 | -8.95 | 4.66 | 4.66 | sample
| Th | L | 872.13 | 116 | 0 | (all) | 131274.54 | -9.21 | 10.58 | 10.58 | sample
ISic000804-tK-c | Ti | K | 57.07 | 29.6 | 0 | (all) | 1099814.61 | 41.88 | 102.47 | 102.47 | knee: vein
| Mn | K | 63.68 | 21.4 | 0 | (all) | 1155002.18 | 10.76 | 28.8 | 28.8 | knee: vein
| Co | K | 72.57 | 17.9 | 0 | (all) | 67241.72 | 0.15 | 0.71 | 0.71 | knee: vein
| Cu | K | 278.14 | 23.9 | 0 | (all) | 180011.65 | -8.15 | 0.96 | 0.96 | knee: vein
| Zn | K | 58.5 | 18.9 | 0 | (all) | 357614.42 | -2.1 | 1.13 | 1.13 | knee: vein
| Rb | K | 288.75 | 69 | 0 | (all) | 97890.54 | 13.63 | 17.95 | 17.95 | knee: vein
| Sr | K | 9285.66 | 136 | 0 | (all) | 8082.37 | 3 | 13.57 | 13.57 | knee: vein
| Y | K | 516.64 | 83.6 | 0 | (all) | 121212.08 | 4.32 | 12.59 | 12.59 | knee: vein
| Zr | K | 500.36 | 97.7 | 0 | (all) | 123361.63 | 10.71 | 18.53 | 18.53 | knee: vein
| Nb | K | 342.88 | 91.9 | 0 | (all) | 128261 | -0.9 | 4.56 | 4.56 | knee: vein
| Hg | L | 312.22 | 57.6 | 0 | (all) | 110532.96 | -8.95 | 1.04 | 1.04 | knee: vein
| Pb | L | 612.06 | 119 | 0 | (all) | 110532.96 | -8.95 | 8.17 | 8.17 | knee: vein
| Th | L | 650.25 | 113 | 0 | (all) | 131274.54 | -9.21 | 5.54 | 5.54 | knee: vein
ISic000804-tK-d | Ti | K | 21.1 | 30 | 0 | (all) | 1099814.61 | 41.88 | 64.41 | 64.41 | red, H L2
| Mn | K | 171.76 | 24.8 | 0 | (all) | 1155002.18 | 10.76 | 59.72 | 59.72 | red, H L2
| Co | K | 233.13 | 31.8 | 0 | (all) | 67241.72 | 0.15 | 1.97 | 1.97 | red, H L2
| Cu | K | 329.94 | 24.3 | 0 | (all) | 180011.65 | -8.15 | 2.65 | 2.65 | red, H L2
| Zn | K | 104.99 | 19.7 | 0 | (all) | 357614.42 | -2.1 | 3.71 | 3.71 | red, H L2
| Rb | K | 285.52 | 65.3 | 0 | (all) | 97890.54 | 13.63 | 17.91 | 17.91 | red, H L2
| Sr | K | 18368.17 | 166 | 0 | (all) | 8082.37 | 3 | 23.95 | 23.95 | red, H L2
| Y | K | 301.05 | 76.9 | 0 | (all) | 121212.08 | 4.32 | 9.15 | 9.15 | red, H L2
| Zr | K | 321.87 | 99.5 | 0 | (all) | 123361.63 | 10.71 | 15.75 | 15.75 | red, H L2
| Nb | K | 408.84 | 84.4 | 0 | (all) | 128261 | -0.9 | 5.62 | 5.62 | red, H L2
| Hg | L | 230.34 | 56.5 | 0 | (all) | 110532.96 | -8.95 | -1.57 | 0 | red, H L2
| Pb | L | 962.76 | 118 | 0 | (all) | 110532.96 | -8.95 | 17.99 | 17.99 | red, H L2
| Th | L | 748.38 | 108 | 0 | (all) | 131274.54 | -9.21 | 7.8 | 7.8 | red, H L2
ISic000804-tK-e | Ti | K | 18.85 | 26.5 | 0 | (all) | 1099814.61 | 41.88 | 61.86 | 61.86 | red, first I of Ivlivs
| Mn | K | 120.9 | 20.7 | 0 | (all) | 1155002.18 | 10.76 | 44.97 | 44.97 | red, first I of Ivlivs
| Co | K | 52.75 | 15.9 | 0 | (all) | 67241.72 | 0.15 | 0.56 | 0.56 | red, first I of Ivlivs
| Cu | K | 294.15 | 23.3 | 0 | (all) | 180011.65 | -8.15 | 1.42 | 1.42 | red, first I of Ivlivs
| Zn | K | 85.36 | 19 | 0 | (all) | 357614.42 | -2.1 | 2.59 | 2.59 | red, first I of Ivlivs
| Rb | K | 381.2 | 65 | 0 | (all) | 97890.54 | 13.63 | 19.31 | 19.31 | red, first I of Ivlivs
| Sr | K | 2984.42 | 93.5 | 0 | (all) | 8082.37 | 3 | 6.38 | 6.38 | red, first I of Ivlivs
| Y | K | 224.48 | 76.2 | 0 | (all) | 121212.08 | 4.32 | 7.9 | 7.9 | red, first I of Ivlivs
| Zr | K | 570.58 | 84.9 | 0 | (all) | 123361.63 | 10.71 | 19.59 | 19.59 | red, first I of Ivlivs
| Nb | K | 558.43 | 84.4 | 0 | (all) | 128261 | -0.9 | 7.95 | 7.95 | red, first I of Ivlivs
| Hg | L | 386.99 | 56.7 | 0 | (all) | 110532.96 | -8.95 | 3.37 | 3.37 | red, first I of Ivlivs
| Pb | L | 4038.78 | 144 | 0 | (all) | 110532.96 | -8.95 | 103.35 | 103.35 | red, first I of Ivlivs
| Th | L | 656.75 | 106 | 0 | (all) | 131274.54 | -9.21 | 5.62 | 5.62 | red, first I of Ivlivs
ISic000804-tK-f | Ti | K | 138.04 | 32.9 | 0 | (all) | 1099814.61 | 41.88 | 191.56 | 191.56
| Mn | K | 64.53 | 21.7 | 0 | (all) | 1155002.18 | 10.76 | 29.43 | 29.43
| Co | K | 34.38 | 21.5 | 0 | (all) | 67241.72 | 0.15 | 0.42 | 0.42
| Cu | K | 303.67 | 23.8 | 0 | (all) | 180011.65 | -8.15 | 1.79 | 1.79
| Zn | K | 171.04 | 22.1 | 0 | (all) | 357614.42 | -2.1 | 7.4 | 7.4
| Rb | K | 110.63 | 64 | 0 | (all) | 97890.54 | 13.63 | 15.3 | 15.3
| Sr | K | 6030 | 113 | 0 | (all) | 8082.37 | 3 | 9.93 | 9.93
| Y | K | 212.32 | 78.8 | 0 | (all) | 121212.08 | 4.32 | 7.75 | 7.75
| Zr | K | 335.05 | 88.3 | 0 | (all) | 123361.63 | 10.71 | 15.99 | 15.99
| Nb | K | 196.28 | 83.5 | 0 | (all) | 128261 | -0.9 | 2.25 | 2.25
| Hg | L | 224.54 | 57.1 | 0 | (all) | 110532.96 | -8.95 | -1.71 | 0
| Pb | L | 8460.18 | 174 | 0 | (all) | 110532.96 | -8.95 | 228.7 | 228.7
| Th | L | 601.67 | 111 | 0 | (all) | 131274.54 | -9.21 | 4.57 | 4.57
ISic000805-tK-a | Ti | K | 0.75 | 28.8 | 0 | (all) | 1099814.61 | 41.88 | 42.66 | 42.66 | sample
| Mn | K | 131.73 | 22.8 | 0 | (all) | 1155002.18 | 10.76 | 47.73 | 47.73 | sample
| Co | K | 72 | 18 | 0 | (all) | 67241.72 | 0.15 | 0.7 | 0.7 | sample
| Cu | K | 283.74 | 23.4 | 0 | (all) | 180011.65 | -8.15 | 1.1 | 1.1 | sample
| Zn | K | 43.51 | 18.3 | 0 | (all) | 357614.42 | -2.1 | 0.29 | 0.29 | sample
| Rb | K | 383.4 | 67.4 | 0 | (all) | 97890.54 | 13.63 | 19.33 | 19.33 | sample
| Sr | K | 8636.7 | 131 | 0 | (all) | 8082.37 | 3 | 12.76 | 12.76 | sample
| Y | K | 546.99 | 81.2 | 0 | (all) | 121212.08 | 4.32 | 13.02 | 13.02 | sample
| Zr | K | 261.03 | 93.2 | 0 | (all) | 123361.63 | 10.71 | 14.76 | 14.76 | sample
| Nb | K | 171.55 | 88.1 | 0 | (all) | 128261 | -0.9 | 1.81 | 1.81 | sample
| Hg | L | 257.64 | 56.4 | 0 | (all) | 110532.96 | -8.95 | -0.76 | 0 | sample
| Pb | L | 696.43 | 119 | 0 | (all) | 110532.96 | -8.95 | 10.41 | 10.41 | sample
| Th | L | 916.55 | 111 | 0 | (all) | 131274.54 | -9.21 | 11.45 | 11.45 | sample
ISic000805-tK-b | Ti | K | 41.29 | 29.3 | 0 | (all) | 1099814.61 | 41.88 | 85.96 | 85.96 | sample
| Mn | K | 174.25 | 23.6 | 0 | (all) | 1155002.18 | 10.76 | 60.39 | 60.39 | sample
| Co | K | 30.73 | 17.7 | 0 | (all) | 67241.72 | 0.15 | 0.39 | 0.39 | sample
| Cu | K | 376.12 | 25.3 | 0 | (all) | 180011.65 | -8.15 | 4.16 | 4.16 | sample
| Zn | K | 114.58 | 19.5 | 0 | (all) | 357614.42 | -2.1 | 4.24 | 4.24 | sample
| Rb | K | 445.86 | 67.8 | 0 | (all) | 97890.54 | 13.63 | 20.31 | 20.31 | sample
| Sr | K | 8106.38 | 127 | 0 | (all) | 8082.37 | 3 | 12.24 | 12.24 | sample
| Y | K | 346.52 | 79.4 | 0 | (all) | 121212.08 | 4.32 | 9.88 | 9.88 | sample
| Zr | K | 305.97 | 91.8 | 0 | (all) | 123361.63 | 10.71 | 15.5 | 15.5 | sample
| Nb | K | 307.09 | 86.4 | 0 | (all) | 128261 | -0.9 | 4 | 4 | sample
| Hg | L | 281.73 | 55.4 | 0 | (all) | 110532.96 | -8.95 | 0.07 | 0.07 | sample
| Pb | L | 2474.3 | 133 | 0 | (all) | 110532.96 | -8.95 | 60.25 | 60.25 | sample
| Th | L | 714.74 | 109 | 0 | (all) | 131274.54 | -9.21 | 7.02 | 7.02 | sample
ISic000805-tK-c | Ti | K | 18.09 | 29.7 | 0 | (all) | 1099814.61 | 41.88 | 61.29 | 61.29 | sample
| Mn | K | 124.12 | 23.4 | 0 | (all) | 1155002.18 | 10.76 | 46.28 | 46.28 | sample
| Co | K | 15.52 | 16.5 | 0 | (all) | 67241.72 | 0.15 | 0.27 | 0.27 | sample
| Cu | K | 338.44 | 24.8 | 0 | (all) | 180011.65 | -8.15 | 2.96 | 2.96 | sample
| Zn | K | 108.4 | 19.8 | 0 | (all) | 357614.42 | -2.1 | 3.92 | 3.92 | sample
| Rb | K | 371.51 | 70.8 | 0 | (all) | 97890.54 | 13.63 | 19.22 | 19.22 | sample
| Sr | K | 9698.87 | 138 | 0 | (all) | 8082.37 | 3 | 14.11 | 14.11 | sample
| Y | K | 360.95 | 83.6 | 0 | (all) | 121212.08 | 4.32 | 10.13 | 10.13 | sample
| Zr | K | 90.14 | 96 | 0 | (all) | 123361.63 | 10.71 | 12.12 | 12.12 | sample
| Nb | K | 134.66 | 90.9 | 0 | (all) | 128261 | -0.9 | 1.25 | 1.25 | sample
| Hg | L | 255.17 | 57.5 | 0 | (all) | 110532.96 | -8.95 | -0.74 | 0 | sample
| Pb | L | 1083.56 | 125 | 0 | (all) | 110532.96 | -8.95 | 21.48 | 21.48 | sample
| Th | L | 662.01 | 114 | 0 | (all) | 131274.54 | -9.21 | 5.9 | 5.9 | sample
ISic000805-tK-d | Ti | K | 304.82 | 38.4 | 0 | (all) | 1099814.61 | 41.88 | 374.24 | 374.24
| Mn | K | 218.77 | 26.3 | 0 | (all) | 1155002.18 | 10.76 | 74.38 | 74.38
| Co | K | 50.2 | 26.7 | 0 | (all) | 67241.72 | 0.15 | 0.55 | 0.55
| Cu | K | 434.02 | 27.3 | 0 | (all) | 180011.65 | -8.15 | 6.06 | 6.06
| Zn | K | 281.91 | 24.9 | 0 | (all) | 357614.42 | -2.1 | 13.59 | 13.59
| Rb | K | 2399.1 | 85.7 | 0 | (all) | 97890.54 | 13.63 | 49.99 | 49.99
| Sr | K | 6351.04 | 116 | 0 | (all) | 8082.37 | 3 | 10.32 | 10.32
| Y | K | 469.28 | 83.6 | 0 | (all) | 121212.08 | 4.32 | 11.93 | 11.93
| Zr | K | 1475.89 | 97.6 | 0 | (all) | 123361.63 | 10.71 | 34.08 | 34.08
| Nb | K | 387.94 | 87.6 | 0 | (all) | 128261 | -0.9 | 5.36 | 5.36
| Hg | L | 234.54 | 56.4 | 0 | (all) | 110532.96 | -8.95 | -1.36 | 0
| Pb | L | 2211.77 | 132 | 0 | (all) | 110532.96 | -8.95 | 53.33 | 53.33
| Th | L | 602.34 | 109 | 0 | (all) | 131274.54 | -9.21 | 4.62 | 4.62
ISic001176-tK-a | Ti | K | 288.31 | 40.4 | 0 | (all) | 1099814.61 | 41.88 | 362.91 | 362.91 | top
| Mn | K | 1345.39 | 45.5 | 0 | (all) | 1155002.18 | 10.76 | 410.28 | 410.28 | top
| Co | K | 172.6 | 31.6 | 0 | (all) | 67241.72 | 0.15 | 1.55 | 1.55 | top
| Cu | K | 367.71 | 25.6 | 0 | (all) | 180011.65 | -8.15 | 3.95 | 3.95 | top
| Zn | K | 379.79 | 26.9 | 0 | (all) | 357614.42 | -2.1 | 19.24 | 19.24 | top
| Rb | K | 933.9 | 74 | 0 | (all) | 97890.54 | 13.63 | 27.99 | 27.99 | top
| Sr | K | 37457.08 | 224 | 0.01 | (all) | 8082.37 | 3 | 46.83 | 46.83 | top
| Y | K | 536.22 | 82.1 | 0 | (all) | 121212.08 | 4.32 | 13.15 | 13.15 | top
| Zr | K | 1182.49 | 120 | 0 | (all) | 123361.63 | 10.71 | 29.73 | 29.73 | top
| Nb | K | 332.33 | 87 | 0 | (all) | 128261 | -0.9 | 4.54 | 4.54 | top
| Hg | L | 273.01 | 59.2 | 0 | (all) | 110532.96 | -8.95 | 0.01 | 0.01 | top
| Pb | L | 822.95 | 120 | 0 | (all) | 110532.96 | -8.95 | 14.48 | 14.48 | top
| Th | L | 721.65 | 112 | 0 | (all) | 131274.54 | -9.21 | 7.61 | 7.61 | top
ISic001176-tK-b | Ti | K | 264.88 | 40.3 | 0 | (all) | 1099814.61 | 41.88 | 330.14 | 330.14 | sample
| Mn | K | 1433 | 46.9 | 0 | (all) | 1155002.18 | 10.76 | 426.79 | 426.79 | sample
| Co | K | 145.06 | 30.9 | 0 | (all) | 67241.72 | 0.15 | 1.3 | 1.3 | sample
| Cu | K | 362.77 | 25.6 | 0 | (all) | 180011.65 | -8.15 | 3.78 | 3.78 | sample
| Zn | K | 194.62 | 22.9 | 0 | (all) | 357614.42 | -2.1 | 8.76 | 8.76 | sample
| Rb | K | 1073.75 | 74.5 | 0 | (all) | 97890.54 | 13.63 | 29.92 | 29.92 | sample
| Sr | K | 39908.42 | 229 | 0.01 | (all) | 8082.37 | 3 | 49.05 | 49.05 | sample
| Y | K | 471.22 | 81.2 | 0 | (all) | 121212.08 | 4.32 | 11.97 | 11.97 | sample
| Zr | K | 1224 | 122 | 0 | (all) | 123361.63 | 10.71 | 30.11 | 30.11 | sample
| Nb | K | 586.43 | 90.1 | 0 | (all) | 128261 | -0.9 | 8.57 | 8.57 | sample
| Hg | L | 321.81 | 58.6 | 0 | (all) | 110532.96 | -8.95 | 1.47 | 1.47 | sample
| Pb | L | 663.77 | 118 | 0 | (all) | 110532.96 | -8.95 | 9.78 | 9.78 | sample
| Th | L | 702.98 | 112 | 0 | (all) | 131274.54 | -9.21 | 6.96 | 6.96 | sample
ISic001176-tK-c | Ti | K | 97.41 | 35.3 | 0 | (all) | 1099814.61 | 41.88 | 148.04 | 148.04 | sample
| Mn | K | 1504.74 | 47.7 | 0 | (all) | 1155002.18 | 10.76 | 448.28 | 448.28 | sample
| Co | K | 121 | 29.2 | 0 | (all) | 67241.72 | 0.15 | 1.11 | 1.11 | sample
| Cu | K | 329.4 | 24.8 | 0 | (all) | 180011.65 | -8.15 | 2.69 | 2.69 | sample
| Zn | K | 182 | 22.5 | 0 | (all) | 357614.42 | -2.1 | 8.06 | 8.06 | sample
| Rb | K | 801.9 | 72.8 | 0 | (all) | 97890.54 | 13.63 | 25.81 | 25.81 | sample
| Sr | K | 54800.35 | 263 | 0.01 | (all) | 8082.37 | 3 | 66.29 | 66.29 | sample
| Y | K | 428.55 | 82.2 | 0 | (all) | 121212.08 | 4.32 | 11.28 | 11.28 | sample
| Zr | K | 839.99 | 130 | 0 | (all) | 123361.63 | 10.71 | 24.03 | 24.03 | sample
| Nb | K | 263.67 | 88.1 | 0 | (all) | 128261 | -0.9 | 3.36 | 3.36 | sample
| Hg | L | 280.49 | 58 | 0 | (all) | 110532.96 | -8.95 | 0.14 | 0.14 | sample
| Pb | L | 760.81 | 118 | 0 | (all) | 110532.96 | -8.95 | 12.54 | 12.54 | sample
| Th | L | 656.08 | 113 | 0 | (all) | 131274.54 | -9.21 | 5.9 | 5.9 | sample
ISic001177-tK-a | Ti | K | 3.49 | 31.4 | 0 | (all) | 1099814.61 | 41.88 | 45.9 | 45.9 | sample
| Mn | K | 144.13 | 24.4 | 0 | (all) | 1155002.18 | 10.76 | 55.05 | 55.05 | sample
| Co | K | 51.83 | 21.7 | 0 | (all) | 67241.72 | 0.15 | 0.58 | 0.58 | sample
| Cu | K | 298.37 | 24.5 | 0 | (all) | 180011.65 | -8.15 | 1.39 | 1.39 | sample
| Zn | K | 1259.06 | 41.7 | 0 | (all) | 357614.42 | -2.1 | 68.56 | 68.56 | sample
| Rb | K | 315.24 | 68.1 | 0 | (all) | 97890.54 | 13.63 | 18.61 | 18.61 | sample
| Sr | K | 9361 | 138 | 0 | (all) | 8082.37 | 3 | 14.27 | 14.27 | sample
| Y | K | 275.69 | 79.6 | 0 | (all) | 121212.08 | 4.32 | 8.99 | 8.99 | sample
| Zr | K | 290.46 | 93.8 | 0 | (all) | 123361.63 | 10.71 | 15.51 | 15.51 | sample
| Nb | K | 237.31 | 87.2 | 0 | (all) | 128261 | -0.9 | 3.1 | 3.1 | sample
| Hg | L | 337 | 55.5 | 0 | (all) | 110532.96 | -8.95 | 2.39 | 2.39 | sample
| Pb | L | 841.44 | 122 | 0 | (all) | 110532.96 | -8.95 | 15.26 | 15.26 | sample
| Th | L | 639.62 | 111 | 0 | (all) | 131274.54 | -9.21 | 6.13 | 6.13 | sample
ISic001177-tK-b | Ti | K | 92.71 | 36.8 | 0 | (all) | 1099814.61 | 41.88 | 148.46 | 148.46 | sample
| Mn | K | 170 | 25.3 | 0 | (all) | 1155002.18 | 10.76 | 62.82 | 62.82 | sample
| Co | K | 46.72 | 24.2 | 0 | (all) | 67241.72 | 0.15 | 0.54 | 0.54 | sample
| Cu | K | 372.87 | 24.8 | 0 | (all) | 180011.65 | -8.15 | 3.92 | 3.92 | sample
| Zn | K | 1131.17 | 39.5 | 0 | (all) | 357614.42 | -2.1 | 61.66 | 61.66 | sample
| Rb | K | 545.74 | 72.4 | 0 | (all) | 97890.54 | 13.63 | 22.22 | 22.22 | sample
| Sr | K | 9614.06 | 135 | 0 | (all) | 8082.37 | 3 | 14.52 | 14.52 | sample
| Y | K | 420.34 | 83.5 | 0 | (all) | 121212.08 | 4.32 | 11.41 | 11.41 | sample
| Zr | K | 520.77 | 98.6 | 0 | (all) | 123361.63 | 10.71 | 19.29 | 19.29 | sample
| Nb | K | 396.06 | 92.1 | 0 | (all) | 128261 | -0.9 | 5.75 | 5.75 | sample
| Hg | L | 310.77 | 60.1 | 0 | (all) | 110532.96 | -8.95 | 1.47 | 1.47 | sample
| Pb | L | 656.4 | 124 | 0 | (all) | 110532.96 | -8.95 | 9.94 | 9.94 | sample
| Th | L | 738.46 | 115 | 0 | (all) | 131274.54 | -9.21 | 8.43 | 8.43 | sample
ISic001177-tK-c | Ti | K | 92.07 | 33 | 0 | (all) | 1099814.61 | 41.88 | 148.26 | 148.26 | sample
| Mn | K | 102.97 | 22.7 | 0 | (all) | 1155002.18 | 10.76 | 42.44 | 42.44 | sample
| Co | K | 55.22 | 22.3 | 0 | (all) | 67241.72 | 0.15 | 0.61 | 0.61 | sample
| Cu | K | 261.38 | 24.1 | 0 | (all) | 180011.65 | -8.15 | 0.21 | 0.21 | sample
| Zn | K | 1125.93 | 41 | 0 | (all) | 357614.42 | -2.1 | 61.16 | 61.16 | sample
| Rb | K | 566.88 | 71.3 | 0 | (all) | 97890.54 | 13.63 | 22.61 | 22.61 | sample
| Sr | K | 10283.28 | 138 | 0 | (all) | 8082.37 | 3 | 15.39 | 15.39 | sample
| Y | K | 454.68 | 82.4 | 0 | (all) | 121212.08 | 4.32 | 12.04 | 12.04 | sample
| Zr | K | 514.97 | 98.5 | 0 | (all) | 123361.63 | 10.71 | 19.24 | 19.24 | sample
| Nb | K | 351.77 | 91 | 0 | (all) | 128261 | -0.9 | 5.04 | 5.04 | sample
| Hg | L | 258.85 | 57.8 | 0 | (all) | 110532.96 | -8.95 | -0.23 | 0 | sample
| Pb | L | 980.8 | 126 | 0 | (all) | 110532.96 | -8.95 | 19.3 | 19.3 | sample
| Th | L | 997.79 | 115 | 0 | (all) | 131274.54 | -9.21 | 14.76 | 14.76 | sample
ISic003330-tK-a | Ti | K | 277.19 | 40.3 | 0 | (all) | 1099814.61 | 41.88 | 344.55 | 344.55 | sample
| Mn | K | 457.82 | 32.1 | 0 | (all) | 1155002.18 | 10.76 | 144.17 | 144.17 | sample
| Co | K | 90.67 | 31.7 | 0 | (all) | 67241.72 | 0.15 | 0.87 | 0.87 | sample
| Cu | K | 373.07 | 25.9 | 0 | (all) | 180011.65 | -8.15 | 4.12 | 4.12 | sample
| Zn | K | 224.73 | 23.5 | 0 | (all) | 357614.42 | -2.1 | 10.45 | 10.45 | sample
| Rb | K | 805.78 | 71.4 | 0 | (all) | 97890.54 | 13.63 | 25.88 | 25.88 | sample
| Sr | K | 10461.36 | 135 | 0 | (all) | 8082.37 | 3 | 15.09 | 15.09 | sample
| Y | K | 605.64 | 82.3 | 0 | (all) | 121212.08 | 4.32 | 14.17 | 14.17 | sample
| Zr | K | 765.07 | 98 | 0 | (all) | 123361.63 | 10.71 | 22.86 | 22.86 | sample
| Nb | K | 517.68 | 89.9 | 0 | (all) | 128261 | -0.9 | 7.47 | 7.47 | sample
| Hg | L | 236.79 | 56.5 | 0 | (all) | 110532.96 | -8.95 | -1.27 | 0 | sample
| Pb | L | 821.61 | 117 | 0 | (all) | 110532.96 | -8.95 | 14.26 | 14.26 | sample
| Th | L | 710.82 | 109 | 0 | (all) | 131274.54 | -9.21 | 7.17 | 7.17 | sample
ISic003330-tK-b | Ti | K | 319.92 | 40.5 | 0 | (all) | 1099814.61 | 41.88 | 392.61 | 392.61 | sample
| Mn | K | 457.3 | 31.6 | 0 | (all) | 1155002.18 | 10.76 | 144.51 | 144.51 | sample
| Co | K | 77.47 | 31.1 | 0 | (all) | 67241.72 | 0.15 | 0.77 | 0.77 | sample
| Cu | K | 310.2 | 24 | 0 | (all) | 180011.65 | -8.15 | 2.03 | 2.03 | sample
| Zn | K | 227.16 | 23.1 | 0 | (all) | 357614.42 | -2.1 | 10.58 | 10.58 | sample
| Rb | K | 713.7 | 67.9 | 0 | (all) | 97890.54 | 13.63 | 24.49 | 24.49 | sample
| Sr | K | 8296.02 | 123 | 0 | (all) | 8082.37 | 3 | 12.6 | 12.6 | sample
| Y | K | 619.66 | 78.7 | 0 | (all) | 121212.08 | 4.32 | 14.41 | 14.41 | sample
| Zr | K | 721.37 | 91.6 | 0 | (all) | 123361.63 | 10.71 | 22.18 | 22.18 | sample
| Nb | K | 362.28 | 84.7 | 0 | (all) | 128261 | -0.9 | 4.97 | 4.97 | sample
| Hg | L | 242.57 | 53.9 | 0 | (all) | 110532.96 | -8.95 | -1.08 | 0 | sample
| Pb | L | 713.57 | 111 | 0 | (all) | 110532.96 | -8.95 | 11.21 | 11.21 | sample
| Th | L | 828.15 | 105 | 0 | (all) | 131274.54 | -9.21 | 9.9 | 9.9 | sample
ISic003330-tK-c | Ti | K | 320.15 | 39.5 | 0 | (all) | 1099814.61 | 41.88 | 394.04 | 394.04 | sample
| Mn | K | 408.65 | 30.9 | 0 | (all) | 1155002.18 | 10.76 | 130.65 | 130.65 | sample
| Co | K | 81.96 | 30.8 | 0 | (all) | 67241.72 | 0.15 | 0.81 | 0.81 | sample
| Cu | K | 292.69 | 24 | 0 | (all) | 180011.65 | -8.15 | 1.46 | 1.46 | sample
| Zn | K | 227.99 | 23.6 | 0 | (all) | 357614.42 | -2.1 | 10.65 | 10.65 | sample
| Rb | K | 749.65 | 69.5 | 0 | (all) | 97890.54 | 13.63 | 25.06 | 25.06 | sample
| Sr | K | 9260.99 | 129 | 0 | (all) | 8082.37 | 3 | 13.74 | 13.74 | sample
| Y | K | 442.48 | 79.6 | 0 | (all) | 121212.08 | 4.32 | 11.54 | 11.54 | sample
| Zr | K | 1151.6 | 97.9 | 0 | (all) | 123361.63 | 10.71 | 29.06 | 29.06 | sample
| Nb | K | 388.31 | 87.2 | 0 | (all) | 128261 | -0.9 | 5.41 | 5.41 | sample
| Hg | L | 358.3 | 56.1 | 0 | (all) | 110532.96 | -8.95 | 2.71 | 2.71 | sample
| Pb | L | 897.08 | 115 | 0 | (all) | 110532.96 | -8.95 | 16.44 | 16.44 | sample
| Th | L | 664.68 | 107 | 0 | (all) | 131274.54 | -9.21 | 6.16 | 6.16 | sample
ISic003337-tK-a | Ti | K | 81.41 | 32 | 0 | (all) | 1099814.61 | 41.88 | 131.5 | 131.5 | interline 1-2
| Mn | K | 39.51 | 20.5 | 0 | (all) | 1155002.18 | 10.76 | 22.36 | 22.36 | interline 1-2
| Co | K | 26.92 | 20.2 | 0 | (all) | 67241.72 | 0.15 | 0.36 | 0.36 | interline 1-2
| Cu | K | 391.75 | 25.4 | 0 | (all) | 180011.65 | -8.15 | 4.7 | 4.7 | interline 1-2
| Zn | K | 322.9 | 25.2 | 0 | (all) | 357614.42 | -2.1 | 15.94 | 15.94 | interline 1-2
| Rb | K | 409.4 | 67.6 | 0 | (all) | 97890.54 | 13.63 | 19.87 | 19.87 | interline 1-2
| Sr | K | 3213.62 | 96.1 | 0 | (all) | 8082.37 | 3 | 6.73 | 6.73 | interline 1-2
| Y | K | 481.84 | 79.2 | 0 | (all) | 121212.08 | 4.32 | 12.19 | 12.19 | interline 1-2
| Zr | K | 623.25 | 87.6 | 0 | (all) | 123361.63 | 10.71 | 20.64 | 20.64 | interline 1-2
| Nb | K | 390.12 | 87.1 | 0 | (all) | 128261 | -0.9 | 5.44 | 5.44 | interline 1-2
| Hg | L | 288.49 | 57.3 | 0 | (all) | 110532.96 | -8.95 | 0.44 | 0.44 | interline 1-2
| Pb | L | 862.25 | 119 | 0 | (all) | 110532.96 | -8.95 | 15.44 | 15.44 | interline 1-2
| Th | L | 894.89 | 110 | 0 | (all) | 131274.54 | -9.21 | 11.49 | 11.49 | interline 1-2
ISic003337-tK-b | Ti | K | 74.27 | 30.9 | 0 | (all) | 1099814.61 | 41.88 | 123.58 | 123.58 | vein, L 3
| Mn | K | 60.48 | 21.3 | 0 | (all) | 1155002.18 | 10.76 | 28.5 | 28.5 | vein, L 3
| Co | K | 25.79 | 18.9 | 0 | (all) | 67241.72 | 0.15 | 0.36 | 0.36 | vein, L 3
| Cu | K | 312.48 | 24.4 | 0 | (all) | 180011.65 | -8.15 | 2.1 | 2.1 | vein, L 3
| Zn | K | 249.2 | 24.4 | 0 | (all) | 357614.42 | -2.1 | 11.82 | 11.82 | vein, L 3
| Rb | K | 252.22 | 66.4 | 0 | (all) | 97890.54 | 13.63 | 17.48 | 17.48 | vein, L 3
| Sr | K | 3061.55 | 96.4 | 0 | (all) | 8082.37 | 3 | 6.55 | 6.55 | vein, L 3
| Y | K | 418.7 | 78.6 | 0 | (all) | 121212.08 | 4.32 | 11.15 | 11.15 | vein, L 3
| Zr | K | 420.84 | 86.1 | 0 | (all) | 123361.63 | 10.71 | 17.41 | 17.41 | vein, L 3
| Nb | K | 511.4 | 86.4 | 0 | (all) | 128261 | -0.9 | 7.4 | 7.4 | vein, L 3
| Hg | L | 316.96 | 55.4 | 0 | (all) | 110532.96 | -8.95 | 1.36 | 1.36 | vein, L 3
| Pb | L | 804.38 | 118 | 0 | (all) | 110532.96 | -8.95 | 13.81 | 13.81 | vein, L 3
| Th | L | 891.81 | 110 | 0 | (all) | 131274.54 | -9.21 | 11.41 | 11.41 | vein, L 3
ISic003337-tK-c | Ti | K | 148.19 | 34.8 | 0 | (all) | 1099814.61 | 41.88 | 204.65 | 204.65 | bottom left
| Mn | K | 139.52 | 22.7 | 0 | (all) | 1155002.18 | 10.76 | 51.65 | 51.65 | bottom left
| Co | K | 22.69 | 22.3 | 0 | (all) | 67241.72 | 0.15 | 0.33 | 0.33 | bottom left
| Cu | K | 424.35 | 26.1 | 0 | (all) | 180011.65 | -8.15 | 5.78 | 5.78 | bottom left
| Zn | K | 324.64 | 25.8 | 0 | (all) | 357614.42 | -2.1 | 16.03 | 16.03 | bottom left
| Rb | K | 354.15 | 67.4 | 0 | (all) | 97890.54 | 13.63 | 19.03 | 19.03 | bottom left
| Sr | K | 3989.49 | 102 | 0 | (all) | 8082.37 | 3 | 7.62 | 7.62 | bottom left
| Y | K | 535.76 | 80.7 | 0 | (all) | 121212.08 | 4.32 | 13.06 | 13.06 | bottom left
| Zr | K | 480.58 | 89.2 | 0 | (all) | 123361.63 | 10.71 | 18.36 | 18.36 | bottom left
| Nb | K | 314.86 | 87.6 | 0 | (all) | 128261 | -0.9 | 4.21 | 4.21 | bottom left
| Hg | L | 343.56 | 57.3 | 0 | (all) | 110532.96 | -8.95 | 2.22 | 2.22 | bottom left
| Pb | L | 1049.14 | 120 | 0 | (all) | 110532.96 | -8.95 | 20.72 | 20.72 | bottom left
| Th | L | 1057.5 | 112 | 0 | (all) | 131274.54 | -9.21 | 15.22 | 15.22 | bottom left
ISic003477-tK-a | Ti | K | 78.48 | 28.4 | 0 | (all) | 1099814.61 | 41.88 | 128.1 | 128.1 | back
| Mn | K | 111.34 | 21.2 | 0 | (all) | 1155002.18 | 10.76 | 43.38 | 43.38 | back
| Co | K | 43.72 | 20.8 | 0 | (all) | 67241.72 | 0.15 | 0.5 | 0.5 | back
| Cu | K | 274.57 | 21.9 | 0 | (all) | 180011.65 | -8.15 | 0.77 | 0.77 | back
| Zn | K | 280.58 | 23.2 | 0 | (all) | 357614.42 | -2.1 | 13.46 | 13.46 | back
| Rb | K | 175.29 | 55.1 | 0 | (all) | 97890.54 | 13.63 | 16.29 | 16.29 | back
| Sr | K | 3448.7 | 87.9 | 0 | (all) | 8082.37 | 3 | 6.98 | 6.98 | back
| Y | K | 234.62 | 67.6 | 0 | (all) | 121212.08 | 4.32 | 8.13 | 8.13 | back
| Zr | K | 549.14 | 74.5 | 0 | (all) | 123361.63 | 10.71 | 19.42 | 19.42 | back
| Nb | K | 293.96 | 70 | 0 | (all) | 128261 | -0.9 | 3.85 | 3.85 | back
| Hg | L | 125.99 | 47.3 | 0 | (all) | 110532.96 | -8.95 | -4.87 | 0 | back
| Pb | L | 9427.9 | 168 | 0 | (all) | 110532.96 | -8.95 | 256 | 256 | back
| Th | L | 363.56 | 93.7 | 0 | (all) | 131274.54 | -9.21 | -0.85 | 0 | back
ISic003477-tK-b | Ti | K | 184.04 | 36.2 | 0 | (all) | 1099814.61 | 41.88 | 240.83 | 240.83 | sample
| Mn | K | 312.26 | 28.6 | 0 | (all) | 1155002.18 | 10.76 | 100.84 | 100.84 | sample
| Co | K | 82.92 | 29.3 | 0 | (all) | 67241.72 | 0.15 | 0.8 | 0.8 | sample
| Cu | K | 458.02 | 27.9 | 0 | (all) | 180011.65 | -8.15 | 6.9 | 6.9 | sample
| Zn | K | 201.6 | 23.1 | 0 | (all) | 357614.42 | -2.1 | 9.12 | 9.12 | sample
| Rb | K | 572.54 | 69.2 | 0 | (all) | 97890.54 | 13.63 | 22.28 | 22.28 | sample
| Sr | K | 8351.17 | 126 | 0 | (all) | 8082.37 | 3 | 12.6 | 12.6 | sample
| Y | K | 550.01 | 81.9 | 0 | (all) | 121212.08 | 4.32 | 13.21 | 13.21 | sample
| Zr | K | 530.1 | 95 | 0 | (all) | 123361.63 | 10.71 | 19.08 | 19.08 | sample
| Nb | K | 330.92 | 89.5 | 0 | (all) | 128261 | -0.9 | 4.42 | 4.42 | sample
| Hg | L | 339.81 | 56.7 | 0 | (all) | 110532.96 | -8.95 | 2.02 | 2.02 | sample
| Pb | L | 1384.81 | 122 | 0 | (all) | 110532.96 | -8.95 | 30.03 | 30.03 | sample
| Th | L | 552.9 | 109 | 0 | (all) | 131274.54 | -9.21 | 3.45 | 3.45 | sample
ISic003477-tK-c | Ti | K | 198.23 | 37.4 | 0 | (all) | 1099814.61 | 41.88 | 260.52 | 260.52 | sample
| Mn | K | 220.54 | 26.4 | 0 | (all) | 1155002.18 | 10.76 | 75.65 | 75.65 | sample
| Co | K | 69.03 | 27.6 | 0 | (all) | 67241.72 | 0.15 | 0.7 | 0.7 | sample
| Cu | K | 398.94 | 26.2 | 0 | (all) | 180011.65 | -8.15 | 4.95 | 4.95 | sample
| Zn | K | 335.12 | 26 | 0 | (all) | 357614.42 | -2.1 | 16.65 | 16.65 | sample
| Rb | K | 504.56 | 66.7 | 0 | (all) | 97890.54 | 13.63 | 21.34 | 21.34 | sample
| Sr | K | 8926.89 | 128 | 0 | (all) | 8082.37 | 3 | 13.38 | 13.38 | sample
| Y | K | 611.95 | 80.2 | 0 | (all) | 121212.08 | 4.32 | 14.33 | 14.33 | sample
| Zr | K | 830.54 | 94.9 | 0 | (all) | 123361.63 | 10.71 | 23.97 | 23.97 | sample
| Nb | K | 430.4 | 87.1 | 0 | (all) | 128261 | -0.9 | 6.1 | 6.1 | sample
| Hg | L | 230.86 | 54.9 | 0 | (all) | 110532.96 | -8.95 | -1.42 | 0 | sample
| Pb | L | 2139.2 | 128 | 0 | (all) | 110532.96 | -8.95 | 51.67 | 51.67 | sample
| Th | L | 554.84 | 106 | 0 | (all) | 131274.54 | -9.21 | 3.64 | 3.64 | sample
ISic003477-tK-d | Ti | K | 424.22 | 40.1 | 0 | (all) | 1099814.61 | 41.88 | 504.9 | 504.9 | red
| Mn | K | 409 | 30.1 | 0 | (all) | 1155002.18 | 10.76 | 129.84 | 129.84 | red
| Co | K | 142.93 | 31.6 | 0 | (all) | 67241.72 | 0.15 | 1.29 | 1.29 | red
| Cu | K | 359.46 | 24.4 | 0 | (all) | 180011.65 | -8.15 | 3.57 | 3.57 | red
| Zn | K | 274.42 | 24.1 | 0 | (all) | 357614.42 | -2.1 | 13.13 | 13.13 | red
| Rb | K | 608.99 | 63.1 | 0 | (all) | 97890.54 | 13.63 | 22.85 | 22.85 | red
| Sr | K | 5929.48 | 107 | 0 | (all) | 8082.37 | 3 | 9.83 | 9.83 | red
| Y | K | 295.8 | 71.1 | 0 | (all) | 121212.08 | 4.32 | 9.11 | 9.11 | red
| Zr | K | 717.83 | 83.3 | 0 | (all) | 123361.63 | 10.71 | 22.06 | 22.06 | red
| Nb | K | 345.5 | 77.2 | 0 | (all) | 128261 | -0.9 | 4.67 | 4.67 | red
| Hg | L | 380.65 | 55.2 | 0 | (all) | 110532.96 | -8.95 | 3.34 | 3.34 | red
| Pb | L | 3684.69 | 134 | 0 | (all) | 110532.96 | -8.95 | 94.56 | 94.56 | red
| Th | L | 471.08 | 97.3 | 0 | (all) | 131274.54 | -9.21 | 1.6 | 1.6 | red
ISic003572-tK-a | Ti | K | 11.98 | 28.8 | 0 | (all) | 1099814.61 | 41.88 | 54.7 | 54.7 | sample
| Mn | K | 46.71 | 21.2 | 0 | (all) | 1155002.18 | 10.76 | 24.1 | 24.1 | sample
| Co | K | 26.03 | 15.6 | 0 | (all) | 67241.72 | 0.15 | 0.35 | 0.35 | sample
| Cu | K | 297.08 | 23.6 | 0 | (all) | 180011.65 | -8.15 | 1.6 | 1.6 | sample
| Zn | K | 87.8 | 19.4 | 0 | (all) | 357614.42 | -2.1 | 2.77 | 2.77 | sample
| Rb | K | 538.23 | 72.7 | 0 | (all) | 97890.54 | 13.63 | 21.72 | 21.72 | sample
| Sr | K | 7837 | 125 | 0 | (all) | 8082.37 | 3 | 11.96 | 11.96 | sample
| Y | K | 484.35 | 85.5 | 0 | (all) | 121212.08 | 4.32 | 12.11 | 12.11 | sample
| Zr | K | 380.47 | 97.8 | 0 | (all) | 123361.63 | 10.71 | 16.68 | 16.68 | sample
| Nb | K | 291.59 | 94.5 | 0 | (all) | 128261 | -0.9 | 3.76 | 3.76 | sample
| Hg | L | 344.81 | 58.6 | 0 | (all) | 110532.96 | -8.95 | 2.12 | 2.12 | sample
| Pb | L | 847.39 | 125 | 0 | (all) | 110532.96 | -8.95 | 14.83 | 14.83 | sample
| Th | L | 736.12 | 117 | 0 | (all) | 131274.54 | -9.21 | 7.56 | 7.56 | sample
ISic003572-tK-b | Ti | K | 28.73 | 27.5 | 0 | (all) | 1099814.61 | 41.88 | 72.17 | 72.17 | sample
| Mn | K | 46.98 | 20.2 | 0 | (all) | 1155002.18 | 10.76 | 23.98 | 23.98 | sample
| Co | K | 32.58 | 15.7 | 0 | (all) | 67241.72 | 0.15 | 0.4 | 0.4 | sample
| Cu | K | 298.17 | 23.9 | 0 | (all) | 180011.65 | -8.15 | 1.6 | 1.6 | sample
| Zn | K | 43.12 | 18.1 | 0 | (all) | 357614.42 | -2.1 | 0.28 | 0.28 | sample
| Rb | K | 358.95 | 70.7 | 0 | (all) | 97890.54 | 13.63 | 18.98 | 18.98 | sample
| Sr | K | 8030.65 | 131 | 0 | (all) | 8082.37 | 3 | 12.11 | 12.11 | sample
| Y | K | 478.37 | 84.2 | 0 | (all) | 121212.08 | 4.32 | 11.95 | 11.95 | sample
| Zr | K | 335.26 | 96.6 | 0 | (all) | 123361.63 | 10.71 | 15.93 | 15.93 | sample
| Nb | K | 334.63 | 92.7 | 0 | (all) | 128261 | -0.9 | 4.41 | 4.41 | sample
| Hg | L | 314.69 | 58.3 | 0 | (all) | 110532.96 | -8.95 | 1.08 | 1.08 | sample
| Pb | L | 626.49 | 120 | 0 | (all) | 110532.96 | -8.95 | 8.52 | 8.52 | sample
| Th | L | 982.6 | 117 | 0 | (all) | 131274.54 | -9.21 | 13 | 13 | sample
ISic003572-tK-c | Ti | K | 15.74 | 29.4 | 0 | (all) | 1099814.61 | 41.88 | 58.59 | 58.59 | sample
| Mn | K | 24.24 | 20 | 0 | (all) | 1155002.18 | 10.76 | 17.63 | 17.63 | sample
| Co | K | 15.54 | 13.1 | 0 | (all) | 67241.72 | 0.15 | 0.27 | 0.27 | sample
| Cu | K | 267.02 | 23.6 | 0 | (all) | 180011.65 | -8.15 | 0.59 | 0.59 | sample
| Zn | K | 62.1 | 19.4 | 0 | (all) | 357614.42 | -2.1 | 1.33 | 1.33 | sample
| Rb | K | 264.78 | 70.6 | 0 | (all) | 97890.54 | 13.63 | 17.59 | 17.59 | sample
| Sr | K | 7454.58 | 129 | 0 | (all) | 8082.37 | 3 | 11.48 | 11.48 | sample
| Y | K | 370.89 | 84.1 | 0 | (all) | 121212.08 | 4.32 | 10.25 | 10.25 | sample
| Zr | K | 513.65 | 97.9 | 0 | (all) | 123361.63 | 10.71 | 18.73 | 18.73 | sample
| Nb | K | 268.9 | 91.7 | 0 | (all) | 128261 | -0.9 | 3.38 | 3.38 | sample
| Hg | L | 262.78 | 58.1 | 0 | (all) | 110532.96 | -8.95 | -0.55 | 0 | sample
| Pb | L | 726.84 | 124 | 0 | (all) | 110532.96 | -8.95 | 11.37 | 11.37 | sample
| Th | L | 931.26 | 118 | 0 | (all) | 131274.54 | -9.21 | 11.91 | 11.91 | sample
ISic003572-tK-d | Ti | K | 377.87 | 41.6 | 0 | (all) | 1099814.61 | 41.88 | 467.62 | 467.62
| Mn | K | 240.26 | 26.9 | 0 | (all) | 1155002.18 | 10.76 | 82.92 | 82.92
| Co | K | 77.81 | 29.9 | 0 | (all) | 67241.72 | 0.15 | 0.79 | 0.79
| Cu | K | 422.9 | 26.3 | 0 | (all) | 180011.65 | -8.15 | 5.66 | 5.66
| Zn | K | 681.71 | 32.3 | 0 | (all) | 357614.42 | -2.1 | 36.2 | 36.2
| Rb | K | 543.6 | 68.5 | 0 | (all) | 97890.54 | 13.63 | 22.05 | 22.05
| Sr | K | 8552.46 | 126 | 0 | (all) | 8082.37 | 3 | 13.07 | 13.07
| Y | K | 278.59 | 78.7 | 0 | (all) | 121212.08 | 4.32 | 8.94 | 8.94
| Zr | K | 578.23 | 92.8 | 0 | (all) | 123361.63 | 10.71 | 20.07 | 20.07
| Nb | K | 460.28 | 86.7 | 0 | (all) | 128261 | -0.9 | 6.7 | 6.7
| Hg | L | 212.85 | 58 | 0 | (all) | 110532.96 | -8.95 | -1.93 | 0
| Pb | L | 3903.44 | 145 | 0 | (all) | 110532.96 | -8.95 | 102.47 | 102.47
| Th | L | 808.89 | 110 | 0 | (all) | 131274.54 | -9.21 | 9.78 | 9.78
ISic003573-tK-a | Ti | K | 152.79 | 34.6 | 0 | (all) | 1099814.61 | 41.88 | 213.78 | 213.78 | O corner
| Mn | K | 160.77 | 24.5 | 0 | (all) | 1155002.18 | 10.76 | 58.98 | 58.98 | O corner
| Co | K | 61.56 | 24.8 | 0 | (all) | 67241.72 | 0.15 | 0.65 | 0.65 | O corner
| Cu | K | 305.04 | 23.6 | 0 | (all) | 180011.65 | -8.15 | 1.8 | 1.8 | O corner
| Zn | K | 497.17 | 29.1 | 0 | (all) | 357614.42 | -2.1 | 25.78 | 25.78 | O corner
| Rb | K | 362.2 | 65.1 | 0 | (all) | 97890.54 | 13.63 | 19.23 | 19.23 | O corner
| Sr | K | 7246.62 | 119 | 0 | (all) | 8082.37 | 3 | 11.53 | 11.53 | O corner
| Y | K | 333.8 | 76.1 | 0 | (all) | 121212.08 | 4.32 | 9.85 | 9.85 | O corner
| Zr | K | 359.42 | 87.8 | 0 | (all) | 123361.63 | 10.71 | 16.52 | 16.52 | O corner
| Nb | K | 370.18 | 82.9 | 0 | (all) | 128261 | -0.9 | 5.2 | 5.2 | O corner
| Hg | L | 254.58 | 55.5 | 0 | (all) | 110532.96 | -8.95 | -0.56 | 0 | O corner
| Pb | L | 2351.05 | 130 | 0 | (all) | 110532.96 | -8.95 | 58.02 | 58.02 | O corner
| Th | L | 651.12 | 106 | 0 | (all) | 131274.54 | -9.21 | 6.05 | 6.05 | O corner
ISic003573-tK-b | Ti | K | 279.63 | 37.5 | 0 | (all) | 1099814.61 | 41.88 | 356.2 | 356.2 | bottom left
| Mn | K | 202.52 | 25.4 | 0 | (all) | 1155002.18 | 10.76 | 71.45 | 71.45 | bottom left
| Co | K | 31.69 | 25.5 | 0 | (all) | 67241.72 | 0.15 | 0.41 | 0.41 | bottom left
| Cu | K | 344.72 | 25.1 | 0 | (all) | 180011.65 | -8.15 | 3.12 | 3.12 | bottom left
| Zn | K | 513.4 | 29.8 | 0 | (all) | 357614.42 | -2.1 | 26.73 | 26.73 | bottom left
| Rb | K | 403.13 | 66.8 | 0 | (all) | 97890.54 | 13.63 | 19.86 | 19.86 | bottom left
| Sr | K | 6629.5 | 116 | 0 | (all) | 8082.37 | 3 | 10.8 | 10.8 | bottom left
| Y | K | 507.57 | 79.4 | 0 | (all) | 121212.08 | 4.32 | 12.72 | 12.72 | bottom left
| Zr | K | 647.19 | 90.8 | 0 | (all) | 123361.63 | 10.71 | 21.17 | 21.17 | bottom left
| Nb | K | 472.27 | 85.9 | 0 | (all) | 128261 | -0.9 | 6.88 | 6.88 | bottom left
| Hg | L | 191.6 | 55.3 | 0 | (all) | 110532.96 | -8.95 | -2.64 | 0 | bottom left
| Pb | L | 1877.19 | 128 | 0 | (all) | 110532.96 | -8.95 | 44.57 | 44.57 | bottom left
| Th | L | 707.23 | 108 | 0 | (all) | 131274.54 | -9.21 | 7.37 | 7.37 | bottom left
ISic003574-tK-a | Ti | K | 0.52 | 27.7 | 0 | (all) | 1099814.61 | 41.88 | 42.43 | 42.43 | white sample
| Mn | K | 459.38 | 30.4 | 0 | (all) | 1155002.18 | 10.76 | 140.7 | 140.7 | white sample
| Co | K | 55.15 | 18.6 | 0 | (all) | 67241.72 | 0.15 | 0.58 | 0.58 | white sample
| Cu | K | 255.63 | 23.1 | 0 | (all) | 180011.65 | -8.15 | 0.2 | 0.2 | white sample
| Zn | K | 58.58 | 19.3 | 0 | (all) | 357614.42 | -2.1 | 1.13 | 1.13 | white sample
| Rb | K | 445.64 | 69.9 | 0 | (all) | 97890.54 | 13.63 | 20.29 | 20.29 | white sample
| Sr | K | 6890.3 | 123 | 0 | (all) | 8082.37 | 3 | 10.83 | 10.83 | white sample
| Y | K | 370.09 | 82.3 | 0 | (all) | 121212.08 | 4.32 | 10.23 | 10.23 | white sample
| Zr | K | 494.32 | 94.9 | 0 | (all) | 123361.63 | 10.71 | 18.42 | 18.42 | white sample
| Nb | K | 454.33 | 91 | 0 | (all) | 128261 | -0.9 | 6.32 | 6.32 | white sample
| Hg | L | 330.37 | 58.5 | 0 | (all) | 110532.96 | -8.95 | 1.6 | 1.6 | white sample
| Pb | L | 485.37 | 119 | 0 | (all) | 110532.96 | -8.95 | 4.59 | 4.59 | white sample
| Th | L | 835.09 | 114 | 0 | (all) | 131274.54 | -9.21 | 9.69 | 9.69 | white sample
ISic003574-tK-b | Ti | K | 223.36 | 40.6 | 0 | (all) | 1099814.61 | 41.88 | 296.26 | 296.26 | purple sample
| Mn | K | 1566.85 | 49.2 | 0 | (all) | 1155002.18 | 10.76 | 486.39 | 486.39 | purple sample
| Co | K | 185.72 | 36.5 | 0 | (all) | 67241.72 | 0.15 | 1.69 | 1.69 | purple sample
| Cu | K | 213.27 | 22.5 | 0 | (all) | 180011.65 | -8.15 | -1.16 | 0 | purple sample
| Zn | K | 409.77 | 28.3 | 0 | (all) | 357614.42 | -2.1 | 21.06 | 21.06 | purple sample
| Rb | K | 1259.12 | 77.5 | 0 | (all) | 97890.54 | 13.63 | 33.32 | 33.32 | purple sample
| Sr | K | 6044.52 | 114 | 0 | (all) | 8082.37 | 3 | 10.19 | 10.19 | purple sample
| Y | K | 434.66 | 83.5 | 0 | (all) | 121212.08 | 4.32 | 11.6 | 11.6 | purple sample
| Zr | K | 1222.62 | 98.5 | 0 | (all) | 123361.63 | 10.71 | 30.7 | 30.7 | purple sample
| Nb | K | 431.58 | 91.6 | 0 | (all) | 128261 | -0.9 | 6.29 | 6.29 | purple sample
| Hg | L | 246.47 | 59.3 | 0 | (all) | 110532.96 | -8.95 | -0.74 | 0 | purple sample
| Pb | L | 642.2 | 122 | 0 | (all) | 110532.96 | -8.95 | 9.51 | 9.51 | purple sample
| Th | L | 840.89 | 114 | 0 | (all) | 131274.54 | -9.21 | 10.73 | 10.73 | purple sample
ISic003574-tK-c | Ti | K | 73.35 | 29.6 | 0 | (all) | 1099814.61 | 41.88 | 120.39 | 120.39 | white sample
| Mn | K | 559.94 | 33 | 0 | (all) | 1155002.18 | 10.76 | 170.73 | 170.73 | white sample
| Co | K | 13.52 | 17.8 | 0 | (all) | 67241.72 | 0.15 | 0.25 | 0.25 | white sample
| Cu | K | 259.48 | 24.3 | 0 | (all) | 180011.65 | -8.15 | 0.37 | 0.37 | white sample
| Zn | K | 78.67 | 21.1 | 0 | (all) | 357614.42 | -2.1 | 2.26 | 2.26 | white sample
| Rb | K | 516.47 | 71.9 | 0 | (all) | 97890.54 | 13.63 | 21.39 | 21.39 | white sample
| Sr | K | 7554.5 | 127 | 0 | (all) | 8082.37 | 3 | 11.63 | 11.63 | white sample
| Y | K | 549.71 | 84.9 | 0 | (all) | 121212.08 | 4.32 | 13.16 | 13.16 | white sample
| Zr | K | 545.42 | 98.4 | 0 | (all) | 123361.63 | 10.71 | 19.27 | 19.27 | white sample
| Nb | K | 362.4 | 93.5 | 0 | (all) | 128261 | -0.9 | 4.9 | 4.9 | white sample
| Hg | L | 420.6 | 59.5 | 0 | (all) | 110532.96 | -8.95 | 4.56 | 4.56 | white sample
| Pb | L | 770.18 | 123 | 0 | (all) | 110532.96 | -8.95 | 12.66 | 12.66 | white sample
| Th | L | 1032.12 | 118 | 0 | (all) | 131274.54 | -9.21 | 14.31 | 14.31 | white sample
ISic003575-tK-a | Ti | K | 43.82 | 30.1 | 0 | (all) | 1099814.61 | 41.88 | 89.71 | 89.71 | white sample
| Mn | K | 253.23 | 26.1 | 0 | (all) | 1155002.18 | 10.76 | 84.5 | 84.5 | white sample
| Co | K | 39.35 | 19.4 | 0 | (all) | 67241.72 | 0.15 | 0.46 | 0.46 | white sample
| Cu | K | 269.92 | 23.5 | 0 | (all) | 180011.65 | -8.15 | 0.73 | 0.73 | white sample
| Zn | K | 157.3 | 22.2 | 0 | (all) | 357614.42 | -2.1 | 6.69 | 6.69 | white sample
| Rb | K | 365.44 | 70.1 | 0 | (all) | 97890.54 | 13.63 | 19.18 | 19.18 | white sample
| Sr | K | 7093.74 | 124 | 0 | (all) | 8082.37 | 3 | 11.2 | 11.2 | white sample
| Y | K | 628.63 | 85.2 | 0 | (all) | 121212.08 | 4.32 | 14.54 | 14.54 | white sample
| Zr | K | 429.81 | 95.3 | 0 | (all) | 123361.63 | 10.71 | 17.53 | 17.53 | white sample
| Nb | K | 511.51 | 92.3 | 0 | (all) | 128261 | -0.9 | 7.38 | 7.38 | white sample
| Hg | L | 288.31 | 57.7 | 0 | (all) | 110532.96 | -8.95 | 0.4 | 0.4 | white sample
| Pb | L | 760.1 | 120 | 0 | (all) | 110532.96 | -8.95 | 12.53 | 12.53 | white sample
| Th | L | 1416.51 | 118 | 0 | (all) | 131274.54 | -9.21 | 23.43 | 23.43 | white sample
ISic003575-tK-b | Ti | K | 0.03 | 30.3 | 0 | (all) | 1099814.61 | 41.88 | 41.91 | 41.91 | purple sample
| Mn | K | 246.12 | 26.6 | 0 | (all) | 1155002.18 | 10.76 | 82.31 | 82.31 | purple sample
| Co | K | 28.56 | 21.5 | 0 | (all) | 67241.72 | 0.15 | 0.38 | 0.38 | purple sample
| Cu | K | 237.55 | 23 | 0 | (all) | 180011.65 | -8.15 | -0.32 | 0 | purple sample
| Zn | K | 123.05 | 21 | 0 | (all) | 357614.42 | -2.1 | 4.78 | 4.78 | purple sample
| Rb | K | 611.67 | 73.3 | 0 | (all) | 97890.54 | 13.63 | 22.93 | 22.93 | purple sample
| Sr | K | 7349.43 | 125 | 0 | (all) | 8082.37 | 3 | 11.5 | 11.5 | purple sample
| Y | K | 379.88 | 85.5 | 0 | (all) | 121212.08 | 4.32 | 10.5 | 10.5 | purple sample
| Zr | K | 440.17 | 98.5 | 0 | (all) | 123361.63 | 10.71 | 17.7 | 17.7 | purple sample
| Nb | K | 398.11 | 97.2 | 0 | (all) | 128261 | -0.9 | 5.54 | 5.54 | purple sample
| Hg | L | 333.98 | 59.4 | 0 | (all) | 110532.96 | -8.95 | 1.89 | 1.89 | purple sample
| Pb | L | 436.71 | 121 | 0 | (all) | 110532.96 | -8.95 | 3.41 | 3.41 | purple sample
| Th | L | 909.7 | 118 | 0 | (all) | 131274.54 | -9.21 | 11.75 | 11.75 | purple sample
ISic003575-tK-c | Ti | K | 15.73 | 30.1 | 0 | (all) | 1099814.61 | 41.88 | 58.95 | 58.95 | white sample
| Mn | K | 196.1 | 25 | 0 | (all) | 1155002.18 | 10.76 | 67.54 | 67.54 | white sample
| Co | K | 58.74 | 19.1 | 0 | (all) | 67241.72 | 0.15 | 0.61 | 0.61 | white sample
| Cu | K | 267.75 | 23.3 | 0 | (all) | 180011.65 | -8.15 | 0.64 | 0.64 | white sample
| Zn | K | 138.2 | 21.2 | 0 | (all) | 357614.42 | -2.1 | 5.6 | 5.6 | white sample
| Rb | K | 452.12 | 68.7 | 0 | (all) | 97890.54 | 13.63 | 20.47 | 20.47 | white sample
| Sr | K | 6435.4 | 120 | 0 | (all) | 8082.37 | 3 | 10.41 | 10.41 | white sample
| Y | K | 370.74 | 81 | 0 | (all) | 121212.08 | 4.32 | 10.32 | 10.32 | white sample
| Zr | K | 310.47 | 92.3 | 0 | (all) | 123361.63 | 10.71 | 15.62 | 15.62 | white sample
| Nb | K | 467.23 | 91 | 0 | (all) | 128261 | -0.9 | 6.63 | 6.63 | white sample
| Hg | L | 344.12 | 57.7 | 0 | (all) | 110532.96 | -8.95 | 2.17 | 2.17 | white sample
| Pb | L | 412.31 | 117 | 0 | (all) | 110532.96 | -8.95 | 2.67 | 2.67 | white sample
| Th | L | 945.52 | 112 | 0 | (all) | 131274.54 | -9.21 | 12.49 | 12.49 | white sample
ISic003576-tK-a | Ti | K | 469.2 | 42.8 | 0 | (all) | 1099814.61 | 41.88 | 548.34 | 548.34 | purple
| Mn | K | 683.46 | 35.7 | 0 | (all) | 1155002.18 | 10.76 | 207.57 | 207.57 | purple
| Co | K | 228.07 | 33.5 | 0 | (all) | 67241.72 | 0.15 | 1.95 | 1.95 | purple
| Cu | K | 720.45 | 32.3 | 0 | (all) | 180011.65 | -8.15 | 15.43 | 15.43 | purple
| Zn | K | 337.56 | 26.2 | 0 | (all) | 357614.42 | -2.1 | 16.64 | 16.64 | purple
| Rb | K | 413.73 | 67.8 | 0 | (all) | 97890.54 | 13.63 | 19.87 | 19.87 | purple
| Sr | K | 4125.3 | 101 | 0 | (all) | 8082.37 | 3 | 7.73 | 7.73 | purple
| Y | K | 504.1 | 83.4 | 0 | (all) | 121212.08 | 4.32 | 12.45 | 12.45 | purple
| Zr | K | 1224.56 | 93.4 | 0 | (all) | 123361.63 | 10.71 | 29.99 | 29.99 | purple
| Nb | K | 207.64 | 85.4 | 0 | (all) | 128261 | -0.9 | 2.43 | 2.43 | purple
| Hg | L | 214.16 | 58.6 | 0 | (all) | 110532.96 | -8.95 | -2.06 | 0 | purple
| Pb | L | 11364.79 | 190 | 0 | (all) | 110532.96 | -8.95 | 310.05 | 310.05 | purple
| Th | L | 531.15 | 112 | 0 | (all) | 131274.54 | -9.21 | 2.93 | 2.93 | purple
ISic003576-tK-b | Ti | K | 68.17 | 32.2 | 0 | (all) | 1099814.61 | 41.88 | 118.2 | 118.2 | pinkish
| Mn | K | 259.24 | 26.3 | 0 | (all) | 1155002.18 | 10.76 | 88.15 | 88.15 | pinkish
| Co | K | 31.58 | 23.8 | 0 | (all) | 67241.72 | 0.15 | 0.41 | 0.41 | pinkish
| Cu | K | 532.4 | 28.7 | 0 | (all) | 180011.65 | -8.15 | 9.31 | 9.31 | pinkish
| Zn | K | 676.15 | 32.2 | 0 | (all) | 357614.42 | -2.1 | 35.88 | 35.88 | pinkish
| Rb | K | 350.62 | 68 | 0 | (all) | 97890.54 | 13.63 | 19.04 | 19.04 | pinkish
| Sr | K | 6183.99 | 115 | 0 | (all) | 8082.37 | 3 | 10.26 | 10.26 | pinkish
| Y | K | 394.93 | 81 | 0 | (all) | 121212.08 | 4.32 | 10.84 | 10.84 | pinkish
| Zr | K | 456.84 | 90.8 | 0 | (all) | 123361.63 | 10.71 | 18.07 | 18.07 | pinkish
| Nb | K | 240.87 | 86.5 | 0 | (all) | 128261 | -0.9 | 3.06 | 3.06 | pinkish
| Hg | L | 246.52 | 58.1 | 0 | (all) | 110532.96 | -8.95 | -0.84 | 0 | pinkish
| Pb | L | 4996.38 | 154 | 0 | (all) | 110532.96 | -8.95 | 133.42 | 133.42 | pinkish
| Th | L | 545.43 | 111 | 0 | (all) | 131274.54 | -9.21 | 3.55 | 3.55 | pinkish
ISic003576-tK-c | Ti | K | 361.98 | 41 | 0 | (all) | 1099814.61 | 41.88 | 432.64 | 432.64
| Mn | K | 364.12 | 29.5 | 0 | (all) | 1155002.18 | 10.76 | 115.61 | 115.61
| Co | K | 141.48 | 31.7 | 0 | (all) | 67241.72 | 0.15 | 1.27 | 1.27
| Cu | K | 889.42 | 35 | 0 | (all) | 180011.65 | -8.15 | 20.98 | 20.98
| Zn | K | 413.26 | 27.5 | 0 | (all) | 357614.42 | -2.1 | 20.84 | 20.84
| Rb | K | 556.24 | 69.2 | 0 | (all) | 97890.54 | 13.63 | 22.02 | 22.02
| Sr | K | 5071.9 | 107 | 0 | (all) | 8082.37 | 3 | 8.82 | 8.82
| Y | K | 467.9 | 84.1 | 0 | (all) | 121212.08 | 4.32 | 11.87 | 11.87
| Zr | K | 1346.72 | 96.3 | 0 | (all) | 123361.63 | 10.71 | 31.92 | 31.92
| Nb | K | 375.09 | 87.7 | 0 | (all) | 128261 | -0.9 | 5.12 | 5.12
| Hg | L | 176.05 | 59.9 | 0 | (all) | 110532.96 | -8.95 | -3.28 | 0
| Pb | L | 12486.87 | 194 | 0 | (all) | 110532.96 | -8.95 | 341.66 | 341.66
| Th | L | 489.11 | 113 | 0 | (all) | 131274.54 | -9.21 | 1.97 | 1.97
ISic003577-tK-a | Ti | K | 3.2 | 37.1 | 0 | (all) | 1099814.61 | 41.88 | 45.29 | 45.29 | frame
| Mn | K | 0.09 | 20.4 | 0 | (all) | 1155002.18 | 10.76 | 10.79 | 10.79 | frame
| Co | K | 43.5 | 15.2 | 0 | (all) | 67241.72 | 0.15 | 0.49 | 0.49 | frame
| Cu | K | 281.59 | 21.9 | 0 | (all) | 180011.65 | -8.15 | 1.02 | 1.02 | frame
| Zn | K | 105.84 | 19.3 | 0 | (all) | 357614.42 | -2.1 | 3.73 | 3.73 | frame
| Rb | K | 383.64 | 63.9 | 0 | (all) | 97890.54 | 13.63 | 19.37 | 19.37 | frame
| Sr | K | 4883.44 | 107 | 0 | (all) | 8082.37 | 3 | 8.55 | 8.55 | frame
| Y | K | 584.52 | 77.2 | 0 | (all) | 121212.08 | 4.32 | 13.67 | 13.67 | frame
| Zr | K | 581.31 | 87.3 | 0 | (all) | 123361.63 | 10.71 | 19.79 | 19.79 | frame
| Nb | K | 350.06 | 83.3 | 0 | (all) | 128261 | -0.9 | 4.67 | 4.67 | frame
| Hg | L | 236.99 | 53.9 | 0 | (all) | 110532.96 | -8.95 | -1.38 | 0 | frame
| Pb | L | 440.61 | 111 | 0 | (all) | 110532.96 | -8.95 | 3.33 | 3.33 | frame
| Th | L | 836.98 | 105 | 0 | (all) | 131274.54 | -9.21 | 9.75 | 9.75 | frame
ISic003577-tK-b | Ti | K | 35.58 | 27.5 | 0 | (all) | 1099814.61 | 41.88 | 80.84 | 80.84 | frame
| Mn | K | 49.64 | 19.5 | 0 | (all) | 1155002.18 | 10.76 | 25.26 | 25.26 | frame
| Co | K | 23.87 | 17 | 0 | (all) | 67241.72 | 0.15 | 0.34 | 0.34 | frame
| Cu | K | 256.77 | 21.1 | 0 | (all) | 180011.65 | -8.15 | 0.21 | 0.21 | frame
| Zn | K | 227.72 | 21.6 | 0 | (all) | 357614.42 | -2.1 | 10.53 | 10.53 | frame
| Rb | K | 303.55 | 59.1 | 0 | (all) | 97890.54 | 13.63 | 18.23 | 18.23 | frame
| Sr | K | 3258.57 | 91.6 | 0 | (all) | 8082.37 | 3 | 6.76 | 6.76 | frame
| Y | K | 234.38 | 68.4 | 0 | (all) | 121212.08 | 4.32 | 8.12 | 8.12 | frame
| Zr | K | 431.22 | 78 | 0 | (all) | 123361.63 | 10.71 | 17.54 | 17.54 | frame
| Nb | K | 419.26 | 77.4 | 0 | (all) | 128261 | -0.9 | 5.87 | 5.87 | frame
| Hg | L | 229.96 | 51.2 | 0 | (all) | 110532.96 | -8.95 | -1.51 | 0 | frame
| Pb | L | 600.99 | 105 | 0 | (all) | 110532.96 | -8.95 | 7.94 | 7.94 | frame
| Th | L | 326.95 | 94.1 | 0 | (all) | 131274.54 | -9.21 | -1.7 | 0 | frame
ISic003577-tK-c | Ti | K | 80.72 | 32.2 | 0 | (all) | 1099814.61 | 41.88 | 130.24 | 130.24 | sample
| Mn | K | 97.99 | 22 | 0 | (all) | 1155002.18 | 10.76 | 39.37 | 39.37 | sample
| Co | K | 7.73 | 19.5 | 0 | (all) | 67241.72 | 0.15 | 0.21 | 0.21 | sample
| Cu | K | 374.53 | 24.5 | 0 | (all) | 180011.65 | -8.15 | 4.13 | 4.13 | sample
| Zn | K | 268.04 | 23.4 | 0 | (all) | 357614.42 | -2.1 | 12.84 | 12.84 | sample
| Rb | K | 380.39 | 66.9 | 0 | (all) | 97890.54 | 13.63 | 19.41 | 19.41 | sample
| Sr | K | 5642.12 | 113 | 0 | (all) | 8082.37 | 3 | 9.52 | 9.52 | sample
| Y | K | 212.5 | 77.5 | 0 | (all) | 121212.08 | 4.32 | 7.77 | 7.77 | sample
| Zr | K | 322.36 | 89.1 | 0 | (all) | 123361.63 | 10.71 | 15.83 | 15.83 | sample
| Nb | K | 247.26 | 86.6 | 0 | (all) | 128261 | -0.9 | 3.1 | 3.1 | sample
| Hg | L | 199.37 | 54.3 | 0 | (all) | 110532.96 | -8.95 | -2.49 | 0 | sample
| Pb | L | 756.38 | 116 | 0 | (all) | 110532.96 | -8.95 | 12.39 | 12.39 | sample
| Th | L | 684.69 | 108 | 0 | (all) | 131274.54 | -9.21 | 6.56 | 6.56 | sample
ISic003579-tK-a | Ti | K | 51.61 | 30.7 | 0 | (all) | 1099814.61 | 41.88 | 97.08 | 97.08 | below IM
| Mn | K | 63.69 | 20.8 | 0 | (all) | 1155002.18 | 10.76 | 28.94 | 28.94 | below IM
| Co | K | 36.16 | 20.2 | 0 | (all) | 67241.72 | 0.15 | 0.43 | 0.43 | below IM
| Cu | K | 429.57 | 26.8 | 0 | (all) | 180011.65 | -8.15 | 5.9 | 5.9 | below IM
| Zn | K | 146.69 | 21.8 | 0 | (all) | 357614.42 | -2.1 | 6.01 | 6.01 | below IM
| Rb | K | 259.44 | 68.1 | 0 | (all) | 97890.54 | 13.63 | 17.52 | 17.52 | below IM
| Sr | K | 6547.84 | 120 | 0 | (all) | 8082.37 | 3 | 10.47 | 10.47 | below IM
| Y | K | 460.03 | 82.5 | 0 | (all) | 121212.08 | 4.32 | 11.7 | 11.7 | below IM
| Zr | K | 497.82 | 94.2 | 0 | (all) | 123361.63 | 10.71 | 18.51 | 18.51 | below IM
| Nb | K | 285.33 | 89.6 | 0 | (all) | 128261 | -0.9 | 3.65 | 3.65 | below IM
| Hg | L | 217.33 | 57.5 | 0 | (all) | 110532.96 | -8.95 | -1.99 | 0 | below IM
| Pb | L | 3225.95 | 142 | 0 | (all) | 110532.96 | -8.95 | 81.3 | 81.3 | below IM
| Th | L | 600.07 | 114 | 0 | (all) | 131274.54 | -9.21 | 4.44 | 4.44 | below IM
ISic003579-tK-b | Ti | K | 62.9 | 30.5 | 0 | (all) | 1099814.61 | 41.88 | 108.92 | 108.92 | between symbol
| Mn | K | 69.69 | 20.7 | 0 | (all) | 1155002.18 | 10.76 | 30.58 | 30.58 | between symbol
| Co | K | 18.53 | 17.5 | 0 | (all) | 67241.72 | 0.15 | 0.29 | 0.29 | between symbol
| Cu | K | 438.07 | 27.9 | 0 | (all) | 180011.65 | -8.15 | 6.17 | 6.17 | between symbol
| Zn | K | 129.09 | 22.2 | 0 | (all) | 357614.42 | -2.1 | 5.03 | 5.03 | between symbol
| Rb | K | 413.06 | 69 | 0 | (all) | 97890.54 | 13.63 | 19.82 | 19.82 | between symbol
| Sr | K | 6890.53 | 118 | 0 | (all) | 8082.37 | 3 | 10.85 | 10.85 | between symbol
| Y | K | 330.12 | 81.8 | 0 | (all) | 121212.08 | 4.32 | 9.61 | 9.61 | between symbol
| Zr | K | 323.77 | 93.5 | 0 | (all) | 123361.63 | 10.71 | 15.77 | 15.77 | between symbol
| Nb | K | 167.92 | 88.1 | 0 | (all) | 128261 | -0.9 | 1.77 | 1.77 | between symbol
| Hg | L | 424.77 | 59.3 | 0 | (all) | 110532.96 | -8.95 | 4.65 | 4.65 | between symbol
| Pb | L | 3041.09 | 141 | 0 | (all) | 110532.96 | -8.95 | 76.05 | 76.05 | between symbol
| Th | L | 931.96 | 114 | 0 | (all) | 131274.54 | -9.21 | 11.95 | 11.95 | between symbol
ISic003579-tK-c | Ti | K | 28.19 | 30.8 | 0 | (all) | 1099814.61 | 41.88 | 72.53 | 72.53 | inside C
| Mn | K | 78.37 | 21.4 | 0 | (all) | 1155002.18 | 10.76 | 33.5 | 33.5 | inside C
| Co | K | 23.97 | 18.1 | 0 | (all) | 67241.72 | 0.15 | 0.34 | 0.34 | inside C
| Cu | K | 435.1 | 26.7 | 0 | (all) | 180011.65 | -8.15 | 6.13 | 6.13 | inside C
| Zn | K | 244.1 | 23.8 | 0 | (all) | 357614.42 | -2.1 | 11.5 | 11.5 | inside C
| Rb | K | 438.77 | 67.6 | 0 | (all) | 97890.54 | 13.63 | 20.28 | 20.28 | inside C
| Sr | K | 6961.41 | 121 | 0 | (all) | 8082.37 | 3 | 11.02 | 11.02 | inside C
| Y | K | 352.66 | 79.1 | 0 | (all) | 121212.08 | 4.32 | 10.04 | 10.04 | inside C
| Zr | K | 485.76 | 92 | 0 | (all) | 123361.63 | 10.71 | 18.4 | 18.4 | inside C
| Nb | K | 222.63 | 87.1 | 0 | (all) | 128261 | -0.9 | 2.69 | 2.69 | inside C
| Hg | L | 239.97 | 54.5 | 0 | (all) | 110532.96 | -8.95 | -1.19 | 0 | inside C
| Pb | L | 1486.87 | 124 | 0 | (all) | 110532.96 | -8.95 | 32.95 | 32.95 | inside C
| Th | L | 644.53 | 109 | 0 | (all) | 131274.54 | -9.21 | 5.59 | 5.59 | inside C
ISic003579-tK-d | Ti | K | 40.2 | 30.8 | 0 | (all) | 1099814.61 | 41.88 | 83.78 | 83.78 | red, last A
| Mn | K | 61.53 | 21.2 | 0 | (all) | 1155002.18 | 10.76 | 27.88 | 27.88 | red, last A
| Co | K | 13.35 | 20.6 | 0 | (all) | 67241.72 | 0.15 | 0.25 | 0.25 | red, last A
| Cu | K | 1175.09 | 39.5 | 0 | (all) | 180011.65 | -8.15 | 29.96 | 29.96 | red, last A
| Zn | K | 129.78 | 21.7 | 0 | (all) | 357614.42 | -2.1 | 4.99 | 4.99 | red, last A
| Rb | K | 199.89 | 64.1 | 0 | (all) | 97890.54 | 13.63 | 16.58 | 16.58 | red, last A
| Sr | K | 12039.27 | 142 | 0 | (all) | 8082.37 | 3 | 16.52 | 16.52 | red, last A
| Y | K | 406.5 | 78.1 | 0 | (all) | 121212.08 | 4.32 | 10.74 | 10.74 | red, last A
| Zr | K | 230.03 | 92 | 0 | (all) | 123361.63 | 10.71 | 14.25 | 14.25 | red, last A
| Nb | K | 324.42 | 82.5 | 0 | (all) | 128261 | -0.9 | 4.19 | 4.19 | red, last A
| Hg | L | 828.71 | 65.8 | 0 | (all) | 110532.96 | -8.95 | 17.22 | 17.22 | red, last A
| Pb | L | 5923.07 | 156 | 0 | (all) | 110532.96 | -8.95 | 154.75 | 154.75 | red, last A
| Th | L | 640.98 | 108 | 0 | (all) | 131274.54 | -9.21 | 5.13 | 5.13 | red, last A
ISic003580-tK-a | Ti | K | 155.32 | 34.5 | 0 | (all) | 1099814.61 | 41.88 | 214.11 | 214.11 | between AS
| Mn | K | 232.53 | 25.7 | 0 | (all) | 1155002.18 | 10.76 | 79.53 | 79.53 | between AS
| Co | K | 2.09 | 20.7 | 0 | (all) | 67241.72 | 0.15 | 0.16 | 0.16 | between AS
| Cu | K | 362.75 | 25.6 | 0 | (all) | 180011.65 | -8.15 | 3.76 | 3.76 | between AS
| Zn | K | 358.2 | 27.5 | 0 | (all) | 357614.42 | -2.1 | 17.97 | 17.97 | between AS
| Rb | K | 503.42 | 70.6 | 0 | (all) | 97890.54 | 13.63 | 21.35 | 21.35 | between AS
| Sr | K | 4531.18 | 108 | 0 | (all) | 8082.37 | 3 | 8.28 | 8.28 | between AS
| Y | K | 474.22 | 83.4 | 0 | (all) | 121212.08 | 4.32 | 12.1 | 12.1 | between AS
| Zr | K | 512.28 | 92.8 | 0 | (all) | 123361.63 | 10.71 | 18.92 | 18.92 | between AS
| Nb | K | 348.07 | 91.3 | 0 | (all) | 128261 | -0.9 | 4.78 | 4.78 | between AS
| Hg | L | 461.25 | 61.2 | 0 | (all) | 110532.96 | -8.95 | 6.13 | 6.13 | between AS
| Pb | L | 1921.22 | 134 | 0 | (all) | 110532.96 | -8.95 | 45.59 | 45.59 | between AS
| Th | L | 726.46 | 114 | 0 | (all) | 131274.54 | -9.21 | 7.67 | 7.67 | between AS
ISic003580-tK-b | Ti | K | 674.25 | 44.9 | 0 | (all) | 1099814.61 | 41.88 | 808.23 | 808.23 | inside S
| Mn | K | 253.01 | 26.1 | 0 | (all) | 1155002.18 | 10.76 | 87.39 | 87.39 | inside S
| Co | K | 7.2 | 21.5 | 0 | (all) | 67241.72 | 0.15 | 0.21 | 0.21 | inside S
| Cu | K | 275.63 | 23 | 0 | (all) | 180011.65 | -8.15 | 0.8 | 0.8 | inside S
| Zn | K | 610.57 | 31.4 | 0 | (all) | 357614.42 | -2.1 | 32.2 | 32.2 | inside S
| Rb | K | 536.42 | 69.5 | 0 | (all) | 97890.54 | 13.63 | 21.99 | 21.99 | inside S
| Sr | K | 4910.64 | 108 | 0 | (all) | 8082.37 | 3 | 8.82 | 8.82 | inside S
| Y | K | 362.96 | 80.4 | 0 | (all) | 121212.08 | 4.32 | 10.38 | 10.38 | inside S
| Zr | K | 437.68 | 89.7 | 0 | (all) | 123361.63 | 10.71 | 17.84 | 17.84 | inside S
| Nb | K | 204.92 | 87.2 | 0 | (all) | 128261 | -0.9 | 2.5 | 2.5 | inside S
| Hg | L | 251.12 | 56.7 | 0 | (all) | 110532.96 | -8.95 | -0.61 | 0 | inside S
| Pb | L | 1642.81 | 127 | 0 | (all) | 110532.96 | -8.95 | 38.05 | 38.05 | inside S
| Th | L | 806.02 | 111 | 0 | (all) | 131274.54 | -9.21 | 9.85 | 9.85 | inside S
ISic003580-tK-c | Ti | K | 206.67 | 39.2 | 0 | (all) | 1099814.61 | 41.88 | 275.92 | 275.92 | sample
| Mn | K | 706.77 | 36.2 | 0 | (all) | 1155002.18 | 10.76 | 224.09 | 224.09 | sample
| Co | K | 53.67 | 28.3 | 0 | (all) | 67241.72 | 0.15 | 0.59 | 0.59 | sample
| Cu | K | 516.56 | 29.3 | 0 | (all) | 180011.65 | -8.15 | 8.78 | 8.78 | sample
| Zn | K | 876.53 | 36.4 | 0 | (all) | 357614.42 | -2.1 | 47.32 | 47.32 | sample
| Rb | K | 522.01 | 70.1 | 0 | (all) | 97890.54 | 13.63 | 21.75 | 21.75 | sample
| Sr | K | 6749.96 | 118 | 0 | (all) | 8082.37 | 3 | 10.99 | 10.99 | sample
| Y | K | 373.13 | 81.7 | 0 | (all) | 121212.08 | 4.32 | 10.54 | 10.54 | sample
| Zr | K | 432.41 | 92.8 | 0 | (all) | 123361.63 | 10.71 | 17.74 | 17.74 | sample
| Nb | K | 373.82 | 90.9 | 0 | (all) | 128261 | -0.9 | 5.3 | 5.3 | sample
| Hg | L | 232.57 | 58.4 | 0 | (all) | 110532.96 | -8.95 | -1.24 | 0 | sample
| Pb | L | 2028.83 | 131 | 0 | (all) | 110532.96 | -8.95 | 49.18 | 49.18 | sample
| Th | L | 749.67 | 112 | 0 | (all) | 131274.54 | -9.21 | 8.48 | 8.48 | sample
ISic003580-tK-d | Ti | K | 197.64 | 36.3 | 0 | (all) | 1099814.61 | 41.88 | 264.48 | 264.48 | between LI
| Mn | K | 230.41 | 26.1 | 0 | (all) | 1155002.18 | 10.76 | 79.94 | 79.94 | between LI
| Co | K | 8.45 | 22.1 | 0 | (all) | 67241.72 | 0.15 | 0.22 | 0.22 | between LI
| Cu | K | 288.48 | 24.1 | 0 | (all) | 180011.65 | -8.15 | 1.28 | 1.28 | between LI
| Zn | K | 458.66 | 29.1 | 0 | (all) | 357614.42 | -2.1 | 23.66 | 23.66 | between LI
| Rb | K | 409.82 | 66.9 | 0 | (all) | 97890.54 | 13.63 | 19.97 | 19.97 | between LI
| Sr | K | 5725.15 | 112 | 0 | (all) | 8082.37 | 3 | 9.74 | 9.74 | between LI
| Y | K | 452.97 | 79.7 | 0 | (all) | 121212.08 | 4.32 | 11.83 | 11.83 | between LI
| Zr | K | 547.56 | 91.3 | 0 | (all) | 123361.63 | 10.71 | 19.57 | 19.57 | between LI
| Nb | K | 205.93 | 86.3 | 0 | (all) | 128261 | -0.9 | 2.5 | 2.5 | between LI
| Hg | L | 315.17 | 56 | 0 | (all) | 110532.96 | -8.95 | 1.45 | 1.45 | between LI
| Pb | L | 1231.57 | 121 | 0 | (all) | 110532.96 | -8.95 | 26.19 | 26.19 | between LI
| Th | L | 757.01 | 109 | 0 | (all) | 131274.54 | -9.21 | 8.56 | 8.56 | between LI
ISic003580-tK-e | Ti | K | 233.29 | 36.4 | 0 | (all) | 1099814.61 | 41.88 | 309.57 | 309.57 | red, M
| Mn | K | 245.51 | 26.4 | 0 | (all) | 1155002.18 | 10.76 | 85.78 | 85.78 | red, M
| Co | K | 105.14 | 25.5 | 0 | (all) | 67241.72 | 0.15 | 1.03 | 1.03 | red, M
| Cu | K | 239.6 | 23.8 | 0 | (all) | 180011.65 | -8.15 | -0.5 | 0 | red, M
| Zn | K | 924.41 | 38.5 | 0 | (all) | 357614.42 | -2.1 | 49.61 | 49.61 | red, M
| Rb | K | 240.22 | 63.6 | 0 | (all) | 97890.54 | 13.63 | 17.41 | 17.41 | red, M
| Sr | K | 4335.29 | 101 | 0 | (all) | 8082.37 | 3 | 8.19 | 8.19 | red, M
| Y | K | 4.3 | 86.1 | 0 | (all) | 121212.08 | 4.32 | 4.39 | 4.39 | red, M
| Zr | K | 197.63 | 82.8 | 0 | (all) | 123361.63 | 10.71 | 13.96 | 13.96 | red, M
| Nb | K | 321.17 | 79.7 | 0 | (all) | 128261 | -0.9 | 4.48 | 4.48 | red, M
| Hg | L | 1.88 | 61.8 | 0 | (all) | 110532.96 | -8.95 | -8.89 | 0 | red, M
| Pb | L | 67649.51 | 348 | 0.02 | (all) | 110532.96 | -8.95 | 1928.69 | 1928.69 | red, M
| Th | L | 589.79 | 125 | 0 | (all) | 131274.54 | -9.21 | 4.86 | 4.86 | red, M
ISic003581-tK-a | Ti | K | 62.24 | 32.3 | 0 | (all) | 1099814.61 | 41.88 | 110.3 | 110.3 | between PA
| Mn | K | 204.37 | 24.9 | 0 | (all) | 1155002.18 | 10.76 | 70.68 | 70.68 | between PA
| Co | K | 0.53 | 19 | 0 | (all) | 67241.72 | 0.15 | 0.15 | 0.15 | between PA
| Cu | K | 281.23 | 23.3 | 0 | (all) | 180011.65 | -8.15 | 1.08 | 1.08 | between PA
| Zn | K | 220.15 | 23.4 | 0 | (all) | 357614.42 | -2.1 | 10.2 | 10.2 | between PA
| Rb | K | 334.08 | 66.3 | 0 | (all) | 97890.54 | 13.63 | 18.72 | 18.72 | between PA
| Sr | K | 5527.36 | 111 | 0 | (all) | 8082.37 | 3 | 9.41 | 9.41 | between PA
| Y | K | 603.85 | 80.9 | 0 | (all) | 121212.08 | 4.32 | 14.17 | 14.17 | between PA
| Zr | K | 383.9 | 88.8 | 0 | (all) | 123361.63 | 10.71 | 16.82 | 16.82 | between PA
| Nb | K | 339.87 | 86.2 | 0 | (all) | 128261 | -0.9 | 4.61 | 4.61 | between PA
| Hg | L | 296.87 | 56 | 0 | (all) | 110532.96 | -8.95 | 0.7 | 0.7 | between PA
| Pb | L | 1821.32 | 126 | 0 | (all) | 110532.96 | -8.95 | 42.57 | 42.57 | between PA
| Th | L | 865.73 | 110 | 0 | (all) | 131274.54 | -9.21 | 10.79 | 10.79 | between PA
ISic003581-tK-b | Ti | K | 187.53 | 35.7 | 0 | (all) | 1099814.61 | 41.88 | 249.52 | 249.52 | under A
| Mn | K | 243.42 | 25.9 | 0 | (all) | 1155002.18 | 10.76 | 82.66 | 82.66 | under A
| Co | K | 14.1 | 23.3 | 0 | (all) | 67241.72 | 0.15 | 0.26 | 0.26 | under A
| Cu | K | 300.56 | 23.8 | 0 | (all) | 180011.65 | -8.15 | 1.71 | 1.71 | under A
| Zn | K | 287.91 | 25.5 | 0 | (all) | 357614.42 | -2.1 | 14.02 | 14.02 | under A
| Rb | K | 424.57 | 68.7 | 0 | (all) | 97890.54 | 13.63 | 20.13 | 20.13 | under A
| Sr | K | 5853.31 | 111 | 0 | (all) | 8082.37 | 3 | 9.82 | 9.82 | under A
| Y | K | 411.54 | 81 | 0 | (all) | 121212.08 | 4.32 | 11.07 | 11.07 | under A
| Zr | K | 440.26 | 90.9 | 0 | (all) | 123361.63 | 10.71 | 17.75 | 17.75 | under A
| Nb | K | 420.47 | 88.3 | 0 | (all) | 128261 | -0.9 | 5.96 | 5.96 | under A
| Hg | L | 278.87 | 58 | 0 | (all) | 110532.96 | -8.95 | 0.16 | 0.16 | under A
| Pb | L | 3052.19 | 139 | 0 | (all) | 110532.96 | -8.95 | 77.63 | 77.63 | under A
| Th | L | 817.17 | 112 | 0 | (all) | 131274.54 | -9.21 | 9.77 | 9.77 | under A
ISic003581-tK-c | Ti | K | 51.74 | 27.8 | 0 | (all) | 1099814.61 | 41.88 | 97.44 | 97.44 | sample
| Mn | K | 229.66 | 25.7 | 0 | (all) | 1155002.18 | 10.76 | 76.56 | 76.56 | sample
| Co | K | 24.27 | 16.1 | 0 | (all) | 67241.72 | 0.15 | 0.34 | 0.34 | sample
| Cu | K | 338.5 | 24.9 | 0 | (all) | 180011.65 | -8.15 | 2.95 | 2.95 | sample
| Zn | K | 123.95 | 20.5 | 0 | (all) | 357614.42 | -2.1 | 4.78 | 4.78 | sample
| Rb | K | 440.21 | 69.1 | 0 | (all) | 97890.54 | 13.63 | 20.25 | 20.25 | sample
| Sr | K | 5862.74 | 117 | 0 | (all) | 8082.37 | 3 | 9.71 | 9.71 | sample
| Y | K | 284.59 | 80.1 | 0 | (all) | 121212.08 | 4.32 | 8.9 | 8.9 | sample
| Zr | K | 474.54 | 92.3 | 0 | (all) | 123361.63 | 10.71 | 18.16 | 18.16 | sample
| Nb | K | 346.65 | 89 | 0 | (all) | 128261 | -0.9 | 4.65 | 4.65 | sample
| Hg | L | 248.14 | 54.8 | 0 | (all) | 110532.96 | -8.95 | -0.98 | 0 | sample
| Pb | L | 525.27 | 116 | 0 | (all) | 110532.96 | -8.95 | 5.78 | 5.78 | sample
| Th | L | 966.32 | 113 | 0 | (all) | 131274.54 | -9.21 | 12.83 | 12.83 | sample
ISic003581-tK-d | Ti | K | 30.43 | 30.3 | 0 | (all) | 1099814.61 | 41.88 | 75.47 | 75.47 | red, P
| Mn | K | 182.79 | 24.1 | 0 | (all) | 1155002.18 | 10.76 | 64.57 | 64.57 | red, P
| Co | K | 23.92 | 19.8 | 0 | (all) | 67241.72 | 0.15 | 0.34 | 0.34 | red, P
| Cu | K | 227.25 | 22.1 | 0 | (all) | 180011.65 | -8.15 | -0.71 | 0 | red, P
| Zn | K | 216.76 | 23.5 | 0 | (all) | 357614.42 | -2.1 | 10 | 10 | red, P
| Rb | K | 233.91 | 63.1 | 0 | (all) | 97890.54 | 13.63 | 17.2 | 17.2 | red, P
| Sr | K | 4160.51 | 97.9 | 0 | (all) | 8082.37 | 3 | 7.83 | 7.83 | red, P
| Y | K | 325.06 | 80.6 | 0 | (all) | 121212.08 | 4.32 | 9.63 | 9.63 | red, P
| Zr | K | 456.1 | 83.1 | 0 | (all) | 123361.63 | 10.71 | 17.98 | 17.98 | red, P
| Nb | K | 302.37 | 79.3 | 0 | (all) | 128261 | -0.9 | 4.01 | 4.01 | red, P
| Hg | L | 208.69 | 56.9 | 0 | (all) | 110532.96 | -8.95 | -2.16 | 0 | red, P
| Pb | L | 23050.06 | 235 | 0.01 | (all) | 110532.96 | -8.95 | 642.86 | 642.86 | red, P
| Th | L | 645.21 | 111 | 0 | (all) | 131274.54 | -9.21 | 5.72 | 5.72 | red, P
ISic003582-tK-a | Ti | K | 237.68 | 35.8 | 0 | (all) | 1099814.61 | 41.88 | 306.71 | 306.71 | above S
| Mn | K | 134.11 | 23.3 | 0 | (all) | 1155002.18 | 10.76 | 50.61 | 50.61 | above S
| Co | K | 37.8 | 21.2 | 0 | (all) | 67241.72 | 0.15 | 0.46 | 0.46 | above S
| Cu | K | 315.27 | 24.2 | 0 | (all) | 180011.65 | -8.15 | 2.18 | 2.18 | above S
| Zn | K | 365.48 | 26.3 | 0 | (all) | 357614.42 | -2.1 | 18.39 | 18.39 | above S
| Rb | K | 361.67 | 67.7 | 0 | (all) | 97890.54 | 13.63 | 19.19 | 19.19 | above S
| Sr | K | 7667.73 | 124 | 0 | (all) | 8082.37 | 3 | 11.96 | 11.96 | above S
| Y | K | 255.36 | 78.7 | 0 | (all) | 121212.08 | 4.32 | 8.52 | 8.52 | above S
| Zr | K | 405.02 | 91.9 | 0 | (all) | 123361.63 | 10.71 | 17.22 | 17.22 | above S
| Nb | K | 302.52 | 87 | 0 | (all) | 128261 | -0.9 | 4.05 | 4.05 | above S
| Hg | L | 247.98 | 57.2 | 0 | (all) | 110532.96 | -8.95 | -0.82 | 0 | above S
| Pb | L | 1830.25 | 127 | 0 | (all) | 110532.96 | -8.95 | 43.07 | 43.07 | above S
| Th | L | 703.04 | 111 | 0 | (all) | 131274.54 | -9.21 | 7.17 | 7.17 | above S
ISic003582-tK-b | Ti | K | 153.41 | 34.2 | 0 | (all) | 1099814.61 | 41.88 | 213.78 | 213.78 | above VM
| Mn | K | 139.23 | 23.5 | 0 | (all) | 1155002.18 | 10.76 | 52.35 | 52.35 | above VM
| Co | K | 55.44 | 23 | 0 | (all) | 67241.72 | 0.15 | 0.6 | 0.6 | above VM
| Cu | K | 268.1 | 23.4 | 0 | (all) | 180011.65 | -8.15 | 0.63 | 0.63 | above VM
| Zn | K | 362.01 | 27.1 | 0 | (all) | 357614.42 | -2.1 | 18.22 | 18.22 | above VM
| Rb | K | 296.08 | 66.7 | 0 | (all) | 97890.54 | 13.63 | 18.2 | 18.2 | above VM
| Sr | K | 7565.75 | 123 | 0 | (all) | 8082.37 | 3 | 11.88 | 11.88 | above VM
| Y | K | 421.88 | 79.7 | 0 | (all) | 121212.08 | 4.32 | 11.29 | 11.29 | above VM
| Zr | K | 399.26 | 92.1 | 0 | (all) | 123361.63 | 10.71 | 17.15 | 17.15 | above VM
| Nb | K | 478.11 | 87.3 | 0 | (all) | 128261 | -0.9 | 6.96 | 6.96 | above VM
| Hg | L | 335.68 | 55.4 | 0 | (all) | 110532.96 | -8.95 | 2.09 | 2.09 | above VM
| Pb | L | 2215.36 | 132 | 0 | (all) | 110532.96 | -8.95 | 54.14 | 54.14 | above VM
| Th | L | 766.57 | 110 | 0 | (all) | 131274.54 | -9.21 | 8.72 | 8.72 | above VM
ISic003582-tK-c | Ti | K | 145.03 | 32.8 | 0 | (all) | 1099814.61 | 41.88 | 201.02 | 201.02 | red, S
| Mn | K | 112.24 | 22.3 | 0 | (all) | 1155002.18 | 10.76 | 43.6 | 43.6 | red, S
| Co | K | 26.33 | 21.2 | 0 | (all) | 67241.72 | 0.15 | 0.36 | 0.36 | red, S
| Cu | K | 234.84 | 22.8 | 0 | (all) | 180011.65 | -8.15 | -0.46 | 0 | red, S
| Zn | K | 185.31 | 22.6 | 0 | (all) | 357614.42 | -2.1 | 8.23 | 8.23 | red, S
| Rb | K | 294 | 63.8 | 0 | (all) | 97890.54 | 13.63 | 18.1 | 18.1 | red, S
| Sr | K | 7237.19 | 119 | 0 | (all) | 8082.37 | 3 | 11.37 | 11.37 | red, S
| Y | K | 233.92 | 75.3 | 0 | (all) | 121212.08 | 4.32 | 8.13 | 8.13 | red, S
| Zr | K | 285.11 | 87.2 | 0 | (all) | 123361.63 | 10.71 | 15.24 | 15.24 | red, S
| Nb | K | 223.54 | 81.8 | 0 | (all) | 128261 | -0.9 | 2.72 | 2.72 | red, S
| Hg | L | 451.85 | 56.9 | 0 | (all) | 110532.96 | -8.95 | 5.71 | 5.71 | red, S
| Pb | L | 2748.8 | 131 | 0 | (all) | 110532.96 | -8.95 | 68.61 | 68.61 | red, S
| Th | L | 678.78 | 105 | 0 | (all) | 131274.54 | -9.21 | 6.43 | 6.43 | red, S
ISic003584-tK-a | Ti | K | 41.58 | 30.1 | 0 | (all) | 1099814.61 | 41.88 | 86.35 | 86.35 | grey
| Mn | K | 59.25 | 21.6 | 0 | (all) | 1155002.18 | 10.76 | 27.67 | 27.67 | grey
| Co | K | 36.55 | 19.9 | 0 | (all) | 67241.72 | 0.15 | 0.43 | 0.43 | grey
| Cu | K | 544.73 | 29 | 0 | (all) | 180011.65 | -8.15 | 9.67 | 9.67 | grey
| Zn | K | 183.99 | 22.4 | 0 | (all) | 357614.42 | -2.1 | 8.08 | 8.08 | grey
| Rb | K | 256.85 | 66.8 | 0 | (all) | 97890.54 | 13.63 | 17.48 | 17.48 | grey
| Sr | K | 18368.87 | 168 | 0 | (all) | 8082.37 | 3 | 23.96 | 23.96 | grey
| Y | K | 467.19 | 80.8 | 0 | (all) | 121212.08 | 4.32 | 11.82 | 11.82 | grey
| Zr | K | 422.68 | 102 | 0 | (all) | 123361.63 | 10.71 | 17.33 | 17.33 | grey
| Nb | K | 319.01 | 87.9 | 0 | (all) | 128261 | -0.9 | 4.19 | 4.19 | grey
| Hg | L | 235.03 | 54.4 | 0 | (all) | 110532.96 | -8.95 | -1.42 | 0 | grey
| Pb | L | 1650.97 | 126 | 0 | (all) | 110532.96 | -8.95 | 37.25 | 37.25 | grey
| Th | L | 773.38 | 112 | 0 | (all) | 131274.54 | -9.21 | 8.38 | 8.38 | grey
ISic003584-tK-b | Ti | K | 79.2 | 33.4 | 0 | (all) | 1099814.61 | 41.88 | 126.63 | 126.63 | grey
| Mn | K | 101.18 | 22.1 | 0 | (all) | 1155002.18 | 10.76 | 39.66 | 39.66 | grey
| Co | K | 2.14 | 18.9 | 0 | (all) | 67241.72 | 0.15 | 0.16 | 0.16 | grey
| Cu | K | 688.59 | 31.3 | 0 | (all) | 180011.65 | -8.15 | 14.39 | 14.39 | grey
| Zn | K | 230.04 | 22.7 | 0 | (all) | 357614.42 | -2.1 | 10.64 | 10.64 | grey
| Rb | K | 305.13 | 67.6 | 0 | (all) | 97890.54 | 13.63 | 18.21 | 18.21 | grey
| Sr | K | 29833.77 | 203 | 0 | (all) | 8082.37 | 3 | 37.06 | 37.06 | grey
| Y | K | 446.25 | 80.4 | 0 | (all) | 121212.08 | 4.32 | 11.49 | 11.49 | grey
| Zr | K | 579.95 | 112 | 0 | (all) | 123361.63 | 10.71 | 19.8 | 19.8 | grey
| Nb | K | 267.86 | 87.1 | 0 | (all) | 128261 | -0.9 | 3.38 | 3.38 | grey
| Hg | L | 214.65 | 56.6 | 0 | (all) | 110532.96 | -8.95 | -2.07 | 0 | grey
| Pb | L | 2406.4 | 133 | 0 | (all) | 110532.96 | -8.95 | 58.43 | 58.43 | grey
| Th | L | 819.46 | 114 | 0 | (all) | 131274.54 | -9.21 | 9.44 | 9.44 | grey
ISic003584-tK-c | Ti | K | 71.05 | 31.4 | 0 | (all) | 1099814.61 | 41.88 | 120.15 | 120.15 | white
| Mn | K | 13.13 | 19.5 | 0 | (all) | 1155002.18 | 10.76 | 14.62 | 14.62 | white
| Co | K | 1.15 | 16.5 | 0 | (all) | 67241.72 | 0.15 | 0.16 | 0.16 | white
| Cu | K | 316.04 | 24.1 | 0 | (all) | 180011.65 | -8.15 | 2.23 | 2.23 | white
| Zn | K | 253.99 | 23.7 | 0 | (all) | 357614.42 | -2.1 | 12.11 | 12.11 | white
| Rb | K | 392.55 | 69.2 | 0 | (all) | 97890.54 | 13.63 | 19.62 | 19.62 | white
| Sr | K | 9621.79 | 136 | 0 | (all) | 8082.37 | 3 | 14.18 | 14.18 | white
| Y | K | 432 | 82.2 | 0 | (all) | 121212.08 | 4.32 | 11.38 | 11.38 | white
| Zr | K | 433.27 | 96.8 | 0 | (all) | 123361.63 | 10.71 | 17.62 | 17.62 | white
| Nb | K | 228.93 | 90.2 | 0 | (all) | 128261 | -0.9 | 2.82 | 2.82 | white
| Hg | L | 412.53 | 58.2 | 0 | (all) | 110532.96 | -8.95 | 4.49 | 4.49 | white
| Pb | L | 993.79 | 122 | 0 | (all) | 110532.96 | -8.95 | 19.2 | 19.2 | white
| Th | L | 693.45 | 112 | 0 | (all) | 131274.54 | -9.21 | 6.84 | 6.84 | white
ISic003584-tK-d | Ti | K | 64.14 | 32.4 | 0 | (all) | 1099814.61 | 41.88 | 112.82 | 112.82 | white
| Mn | K | 96.74 | 20.2 | 0 | (all) | 1155002.18 | 10.76 | 39.29 | 39.29 | white
| Co | K | 45.45 | 18.5 | 0 | (all) | 67241.72 | 0.15 | 0.52 | 0.52 | white
| Cu | K | 279.85 | 24 | 0 | (all) | 180011.65 | -8.15 | 1.04 | 1.04 | white
| Zn | K | 255.68 | 24.3 | 0 | (all) | 357614.42 | -2.1 | 12.21 | 12.21 | white
| Rb | K | 414.86 | 67.4 | 0 | (all) | 97890.54 | 13.63 | 19.98 | 19.98 | white
| Sr | K | 10263.8 | 137 | 0 | (all) | 8082.37 | 3 | 14.95 | 14.95 | white
| Y | K | 314.36 | 78.5 | 0 | (all) | 121212.08 | 4.32 | 9.47 | 9.47 | white
| Zr | K | 319.22 | 93.8 | 0 | (all) | 123361.63 | 10.71 | 15.81 | 15.81 | white
| Nb | K | 292.64 | 86.4 | 0 | (all) | 128261 | -0.9 | 3.87 | 3.87 | white
| Hg | L | 171.51 | 55.8 | 0 | (all) | 110532.96 | -8.95 | -3.35 | 0 | white
| Pb | L | 666.53 | 116 | 0 | (all) | 110532.96 | -8.95 | 9.95 | 9.95 | white
| Th | L | 784.25 | 110 | 0 | (all) | 131274.54 | -9.21 | 8.98 | 8.98 | white
ISic003585-tK-a | Ti | K | 28.16 | 31.2 | 0 | (all) | 1099814.61 | 41.88 | 72.49 | 72.49 | bottom
| Mn | K | 156.17 | 23.1 | 0 | (all) | 1155002.18 | 10.76 | 56.04 | 56.04 | bottom
| Co | K | 89.72 | 19.4 | 0 | (all) | 67241.72 | 0.15 | 0.86 | 0.86 | bottom
| Cu | K | 420.84 | 26.2 | 0 | (all) | 180011.65 | -8.15 | 5.64 | 5.64 | bottom
| Zn | K | 242.95 | 24.1 | 0 | (all) | 357614.42 | -2.1 | 11.42 | 11.42 | bottom
| Rb | K | 350.41 | 68.1 | 0 | (all) | 97890.54 | 13.63 | 18.93 | 18.93 | bottom
| Sr | K | 6772.95 | 120 | 0 | (all) | 8082.37 | 3 | 10.8 | 10.8 | bottom
| Y | K | 354.75 | 80.9 | 0 | (all) | 121212.08 | 4.32 | 10.06 | 10.06 | bottom
| Zr | K | 353.02 | 91.3 | 0 | (all) | 123361.63 | 10.71 | 16.29 | 16.29 | bottom
| Nb | K | 464.15 | 88.5 | 0 | (all) | 128261 | -0.9 | 6.58 | 6.58 | bottom
| Hg | L | 193.79 | 57 | 0 | (all) | 110532.96 | -8.95 | -2.69 | 0 | bottom
| Pb | L | 3383.09 | 143 | 0 | (all) | 110532.96 | -8.95 | 86.27 | 86.27 | bottom
| Th | L | 713.29 | 112 | 0 | (all) | 131274.54 | -9.21 | 7.16 | 7.16 | bottom
ISic003585-tK-b | Ti | K | 102.34 | 32.2 | 0 | (all) | 1099814.61 | 41.88 | 153.29 | 153.29 | bottom
| Mn | K | 161.31 | 24 | 0 | (all) | 1155002.18 | 10.76 | 57.62 | 57.62 | bottom
| Co | K | 20.25 | 20.6 | 0 | (all) | 67241.72 | 0.15 | 0.31 | 0.31 | bottom
| Cu | K | 453.88 | 26.9 | 0 | (all) | 180011.65 | -8.15 | 6.73 | 6.73 | bottom
| Zn | K | 275.51 | 24.5 | 0 | (all) | 357614.42 | -2.1 | 13.24 | 13.24 | bottom
| Rb | K | 528.48 | 68.2 | 0 | (all) | 97890.54 | 13.63 | 21.64 | 21.64 | bottom
| Sr | K | 6609.85 | 115 | 0 | (all) | 8082.37 | 3 | 10.62 | 10.62 | bottom
| Y | K | 294.88 | 79.1 | 0 | (all) | 121212.08 | 4.32 | 9.1 | 9.1 | bottom
| Zr | K | 522.35 | 91.9 | 0 | (all) | 123361.63 | 10.71 | 18.98 | 18.98 | bottom
| Nb | K | 407.99 | 87.4 | 0 | (all) | 128261 | -0.9 | 5.68 | 5.68 | bottom
| Hg | L | 329.52 | 57.2 | 0 | (all) | 110532.96 | -8.95 | 1.71 | 1.71 | bottom
| Pb | L | 2746.7 | 134 | 0 | (all) | 110532.96 | -8.95 | 68.43 | 68.43 | bottom
| Th | L | 774.72 | 110 | 0 | (all) | 131274.54 | -9.21 | 8.59 | 8.59 | bottom
ISic003586-tK-a | Ti | K | 0.27 | 29.4 | 0 | (all) | 1099814.61 | 41.88 | 42.17 | 42.17 | grey
| Mn | K | 68.83 | 21 | 0 | (all) | 1155002.18 | 10.76 | 30.82 | 30.82 | grey
| Co | K | 16.44 | 16.8 | 0 | (all) | 67241.72 | 0.15 | 0.28 | 0.28 | grey
| Cu | K | 299.11 | 23.6 | 0 | (all) | 180011.65 | -8.15 | 1.66 | 1.66 | grey
| Zn | K | 196.17 | 22.7 | 0 | (all) | 357614.42 | -2.1 | 8.84 | 8.84 | grey
| Rb | K | 460.01 | 68.9 | 0 | (all) | 97890.54 | 13.63 | 20.62 | 20.62 | grey
| Sr | K | 6950.67 | 123 | 0 | (all) | 8082.37 | 3 | 11.03 | 11.03 | grey
| Y | K | 499.37 | 81.8 | 0 | (all) | 121212.08 | 4.32 | 12.44 | 12.44 | grey
| Zr | K | 354.13 | 92 | 0 | (all) | 123361.63 | 10.71 | 16.33 | 16.33 | grey
| Nb | K | 243.2 | 86.8 | 0 | (all) | 128261 | -0.9 | 3.03 | 3.03 | grey
| Hg | L | 382.57 | 59.5 | 0 | (all) | 110532.96 | -8.95 | 3.45 | 3.45 | grey
| Pb | L | 1391.16 | 127 | 0 | (all) | 110532.96 | -8.95 | 30.31 | 30.31 | grey
| Th | L | 796.89 | 111 | 0 | (all) | 131274.54 | -9.21 | 9.14 | 9.14 | grey
ISic003586-tK-b | Ti | K | 91.32 | 31.4 | 0 | (all) | 1099814.61 | 41.88 | 140.78 | 140.78 | white
| Mn | K | 88.64 | 21.1 | 0 | (all) | 1155002.18 | 10.76 | 36.37 | 36.37 | white
| Co | K | 33.2 | 18 | 0 | (all) | 67241.72 | 0.15 | 0.41 | 0.41 | white
| Cu | K | 326.4 | 23.7 | 0 | (all) | 180011.65 | -8.15 | 2.54 | 2.54 | white
| Zn | K | 169.08 | 21.3 | 0 | (all) | 357614.42 | -2.1 | 7.29 | 7.29 | white
| Rb | K | 317.04 | 67 | 0 | (all) | 97890.54 | 13.63 | 18.42 | 18.42 | white
| Sr | K | 6884.83 | 120 | 0 | (all) | 8082.37 | 3 | 10.91 | 10.91 | white
| Y | K | 438.21 | 80.5 | 0 | (all) | 121212.08 | 4.32 | 11.4 | 11.4 | white
| Zr | K | 490.43 | 91.7 | 0 | (all) | 123361.63 | 10.71 | 18.45 | 18.45 | white
| Nb | K | 523.43 | 87 | 0 | (all) | 128261 | -0.9 | 7.51 | 7.51 | white
| Hg | L | 234.99 | 57.1 | 0 | (all) | 110532.96 | -8.95 | -1.37 | 0 | white
| Pb | L | 2981.65 | 139 | 0 | (all) | 110532.96 | -8.95 | 74.86 | 74.86 | white
| Th | L | 838.6 | 111 | 0 | (all) | 131274.54 | -9.21 | 9.99 | 9.99 | white
ISic003586-tK-c | Ti | K | 55.02 | 30.1 | 0 | (all) | 1099814.61 | 41.88 | 101.19 | 101.19 | grey
| Mn | K | 85.38 | 21.3 | 0 | (all) | 1155002.18 | 10.76 | 35.32 | 35.32 | grey
| Co | K | 10.11 | 17.5 | 0 | (all) | 67241.72 | 0.15 | 0.23 | 0.23 | grey
| Cu | K | 346.66 | 25.4 | 0 | (all) | 180011.65 | -8.15 | 3.19 | 3.19 | grey
| Zn | K | 158.86 | 22 | 0 | (all) | 357614.42 | -2.1 | 6.71 | 6.71 | grey
| Rb | K | 224.98 | 65.5 | 0 | (all) | 97890.54 | 13.63 | 17.02 | 17.02 | grey
| Sr | K | 6639.3 | 118 | 0 | (all) | 8082.37 | 3 | 10.6 | 10.6 | grey
| Y | K | 436.5 | 79.6 | 0 | (all) | 121212.08 | 4.32 | 11.35 | 11.35 | grey
| Zr | K | 393.5 | 89.5 | 0 | (all) | 123361.63 | 10.71 | 16.9 | 16.9 | grey
| Nb | K | 446.35 | 85.4 | 0 | (all) | 128261 | -0.9 | 6.25 | 6.25 | grey
| Hg | L | 199.36 | 56 | 0 | (all) | 110532.96 | -8.95 | -2.54 | 0 | grey
| Pb | L | 4014.29 | 145 | 0 | (all) | 110532.96 | -8.95 | 103.68 | 103.68 | grey
| Th | L | 930.62 | 111 | 0 | (all) | 131274.54 | -9.21 | 12.04 | 12.04 | grey
ISic003586-tK-d | Ti | K | 56.63 | 31.2 | 0 | (all) | 1099814.61 | 41.88 | 102.72 | 102.72 | white
| Mn | K | 57.61 | 20.8 | 0 | (all) | 1155002.18 | 10.76 | 27.28 | 27.28 | white
| Co | K | 6.73 | 17.9 | 0 | (all) | 67241.72 | 0.15 | 0.2 | 0.2 | white
| Cu | K | 318.85 | 24.7 | 0 | (all) | 180011.65 | -8.15 | 2.28 | 2.28 | white
| Zn | K | 128.99 | 21.5 | 0 | (all) | 357614.42 | -2.1 | 5.05 | 5.05 | white
| Rb | K | 228.32 | 65.8 | 0 | (all) | 97890.54 | 13.63 | 17.06 | 17.06 | white
| Sr | K | 5650.02 | 114 | 0 | (all) | 8082.37 | 3 | 9.46 | 9.46 | white
| Y | K | 561.38 | 81.3 | 0 | (all) | 121212.08 | 4.32 | 13.35 | 13.35 | white
| Zr | K | 334.96 | 89.7 | 0 | (all) | 123361.63 | 10.71 | 15.97 | 15.97 | white
| Nb | K | 167.72 | 86.8 | 0 | (all) | 128261 | -0.9 | 1.78 | 1.78 | white
| Hg | L | 230.88 | 55.7 | 0 | (all) | 110532.96 | -8.95 | -1.54 | 0 | white
| Pb | L | 2647.06 | 134 | 0 | (all) | 110532.96 | -8.95 | 65.21 | 65.21 | white
| Th | L | 733.42 | 111 | 0 | (all) | 131274.54 | -9.21 | 7.5 | 7.5 | white
ISic003588-tK-a | Ti | K | 142.12 | 34.2 | 0 | (all) | 1099814.61 | 41.88 | 200.58 | 200.58 | between N IO
| Mn | K | 102.45 | 22.7 | 0 | (all) | 1155002.18 | 10.76 | 41.27 | 41.27 | between N IO
| Co | K | 11.36 | 21.8 | 0 | (all) | 67241.72 | 0.15 | 0.24 | 0.24 | between N IO
| Cu | K | 311.36 | 23.5 | 0 | (all) | 180011.65 | -8.15 | 2.06 | 2.06 | between N IO
| Zn | K | 375.52 | 26.7 | 0 | (all) | 357614.42 | -2.1 | 18.97 | 18.97 | between N IO
| Rb | K | 343.98 | 66.5 | 0 | (all) | 97890.54 | 13.63 | 18.92 | 18.92 | between N IO
| Sr | K | 5945.29 | 114 | 0 | (all) | 8082.37 | 3 | 9.96 | 9.96 | between N IO
| Y | K | 449.06 | 79.4 | 0 | (all) | 121212.08 | 4.32 | 11.72 | 11.72 | between N IO
| Zr | K | 403.44 | 90.2 | 0 | (all) | 123361.63 | 10.71 | 17.2 | 17.2 | between N IO
| Nb | K | 408.87 | 88 | 0 | (all) | 128261 | -0.9 | 5.8 | 5.8 | between N IO
| Hg | L | 281.91 | 56.3 | 0 | (all) | 110532.96 | -8.95 | 0.3 | 0.3 | between N IO
| Pb | L | 1019.16 | 119 | 0 | (all) | 110532.96 | -8.95 | 20.04 | 20.04 | between N IO
| Th | L | 648.67 | 108 | 0 | (all) | 131274.54 | -9.21 | 5.93 | 5.93 | between N IO
ISic003589-tK-a | Ti | K | 6.03 | 28.7 | 0 | (all) | 1099814.61 | 41.88 | 48.3 | 48.3 | lacuna
| Mn | K | 149.35 | 23.2 | 0 | (all) | 1155002.18 | 10.76 | 53.19 | 53.19 | lacuna
| Co | K | 25.42 | 16.8 | 0 | (all) | 67241.72 | 0.15 | 0.35 | 0.35 | lacuna
| Cu | K | 259.58 | 22.9 | 0 | (all) | 180011.65 | -8.15 | 0.33 | 0.33 | lacuna
| Zn | K | 76.71 | 19.1 | 0 | (all) | 357614.42 | -2.1 | 2.13 | 2.13 | lacuna
| Rb | K | 549.66 | 68.6 | 0 | (all) | 97890.54 | 13.63 | 21.85 | 21.85 | lacuna
| Sr | K | 6285.34 | 118 | 0 | (all) | 8082.37 | 3 | 10.15 | 10.15 | lacuna
| Y | K | 548.87 | 81.4 | 0 | (all) | 121212.08 | 4.32 | 13.1 | 13.1 | lacuna
| Zr | K | 292.49 | 91.1 | 0 | (all) | 123361.63 | 10.71 | 15.27 | 15.27 | lacuna
| Nb | K | 249.09 | 89 | 0 | (all) | 128261 | -0.9 | 3.06 | 3.06 | lacuna
| Hg | L | 401.8 | 57.1 | 0 | (all) | 110532.96 | -8.95 | 3.88 | 3.88 | lacuna
| Pb | L | 998.3 | 119 | 0 | (all) | 110532.96 | -8.95 | 18.91 | 18.91 | lacuna
| Th | L | 1038.93 | 113 | 0 | (all) | 131274.54 | -9.21 | 14.34 | 14.34 | lacuna
ISic003589-tK-b | Ti | K | 1.58 | 25.4 | 0 | (all) | 1099814.61 | 41.88 | 43.58 | 43.58 | lacuna
| Mn | K | 114.71 | 22.3 | 0 | (all) | 1155002.18 | 10.76 | 43.62 | 43.62 | lacuna
| Co | K | 18.83 | 16 | 0 | (all) | 67241.72 | 0.15 | 0.3 | 0.3 | lacuna
| Cu | K | 252.72 | 21.8 | 0 | (all) | 180011.65 | -8.15 | 0.12 | 0.12 | lacuna
| Zn | K | 98.32 | 19.5 | 0 | (all) | 357614.42 | -2.1 | 3.35 | 3.35 | lacuna
| Rb | K | 321.58 | 66.1 | 0 | (all) | 97890.54 | 13.63 | 18.46 | 18.46 | lacuna
| Sr | K | 6423.42 | 119 | 0 | (all) | 8082.37 | 3 | 10.34 | 10.34 | lacuna
| Y | K | 379.07 | 78.4 | 0 | (all) | 121212.08 | 4.32 | 10.42 | 10.42 | lacuna
| Zr | K | 411.36 | 89.9 | 0 | (all) | 123361.63 | 10.71 | 17.17 | 17.17 | lacuna
| Nb | K | 486.27 | 87 | 0 | (all) | 128261 | -0.9 | 6.88 | 6.88 | lacuna
| Hg | L | 410.43 | 57.5 | 0 | (all) | 110532.96 | -8.95 | 4.23 | 4.23 | lacuna
| Pb | L | 510.67 | 116 | 0 | (all) | 110532.96 | -8.95 | 5.36 | 5.36 | lacuna
| Th | L | 646.6 | 107 | 0 | (all) | 131274.54 | -9.21 | 5.53 | 5.53 | lacuna
ISic003590-tK-a | Ti | K | 261.12 | 38.9 | 0 | (all) | 1099814.61 | 41.88 | 333.44 | 333.44 | below E
| Mn | K | 80.9 | 22.7 | 0 | (all) | 1155002.18 | 10.76 | 34.84 | 34.84 | below E
| Co | K | 6.79 | 23.8 | 0 | (all) | 67241.72 | 0.15 | 0.2 | 0.2 | below E
| Cu | K | 340.2 | 25.1 | 0 | (all) | 180011.65 | -8.15 | 3 | 3 | below E
| Zn | K | 407.92 | 28.2 | 0 | (all) | 357614.42 | -2.1 | 20.79 | 20.79 | below E
| Rb | K | 413.79 | 67.4 | 0 | (all) | 97890.54 | 13.63 | 20 | 20 | below E
| Sr | K | 6291.62 | 116 | 0 | (all) | 8082.37 | 3 | 10.37 | 10.37 | below E
| Y | K | 431.39 | 79.1 | 0 | (all) | 121212.08 | 4.32 | 11.43 | 11.43 | below E
| Zr | K | 563.88 | 91.1 | 0 | (all) | 123361.63 | 10.71 | 19.78 | 19.78 | below E
| Nb | K | 252 | 85.5 | 0 | (all) | 128261 | -0.9 | 3.23 | 3.23 | below E
| Hg | L | 284.72 | 56.9 | 0 | (all) | 110532.96 | -8.95 | 0.4 | 0.4 | below E
| Pb | L | 1302.56 | 123 | 0 | (all) | 110532.96 | -8.95 | 28.11 | 28.11 | below E
| Th | L | 814.22 | 109 | 0 | (all) | 131274.54 | -9.21 | 9.79 | 9.79 | below E
ISic003590-tK-b | Ti | K | 119.32 | 34.3 | 0 | (all) | 1099814.61 | 41.88 | 174.85 | 174.85 | below A
| Mn | K | 96.93 | 21.9 | 0 | (all) | 1155002.18 | 10.76 | 39.56 | 39.56 | below A
| Co | K | 10.38 | 19.9 | 0 | (all) | 67241.72 | 0.15 | 0.23 | 0.23 | below A
| Cu | K | 331.53 | 24.8 | 0 | (all) | 180011.65 | -8.15 | 2.73 | 2.73 | below A
| Zn | K | 373.89 | 27.4 | 0 | (all) | 357614.42 | -2.1 | 18.87 | 18.87 | below A
| Rb | K | 472.02 | 68.7 | 0 | (all) | 97890.54 | 13.63 | 20.89 | 20.89 | below A
| Sr | K | 6711.29 | 119 | 0 | (all) | 8082.37 | 3 | 10.85 | 10.85 | below A
| Y | K | 356.95 | 79.2 | 0 | (all) | 121212.08 | 4.32 | 10.19 | 10.19 | below A
| Zr | K | 554.32 | 92.2 | 0 | (all) | 123361.63 | 10.71 | 19.62 | 19.62 | below A
| Nb | K | 337 | 87 | 0 | (all) | 128261 | -0.9 | 4.62 | 4.62 | below A
| Hg | L | 290.46 | 56.6 | 0 | (all) | 110532.96 | -8.95 | 0.57 | 0.57 | below A
| Pb | L | 983.35 | 119 | 0 | (all) | 110532.96 | -8.95 | 19.01 | 19.01 | below A
| Th | L | 902.21 | 110 | 0 | (all) | 131274.54 | -9.21 | 11.82 | 11.82 | below A
ISic003590-tK-c | Ti | K | 255.22 | 36.8 | 0 | (all) | 1099814.61 | 41.88 | 328.6 | 328.6 | bottom
| Mn | K | 144.82 | 23.2 | 0 | (all) | 1155002.18 | 10.76 | 54.13 | 54.13 | bottom
| Co | K | 50.5 | 23.6 | 0 | (all) | 67241.72 | 0.15 | 0.56 | 0.56 | bottom
| Cu | K | 281.72 | 23.5 | 0 | (all) | 180011.65 | -8.15 | 1.05 | 1.05 | bottom
| Zn | K | 425.13 | 27.7 | 0 | (all) | 357614.42 | -2.1 | 21.75 | 21.75 | bottom
| Rb | K | 448.22 | 66.3 | 0 | (all) | 97890.54 | 13.63 | 20.55 | 20.55 | bottom
| Sr | K | 5733.46 | 111 | 0 | (all) | 8082.37 | 3 | 9.74 | 9.74 | bottom
| Y | K | 533.5 | 79 | 0 | (all) | 121212.08 | 4.32 | 13.15 | 13.15 | bottom
| Zr | K | 403.48 | 88.6 | 0 | (all) | 123361.63 | 10.71 | 17.23 | 17.23 | bottom
| Nb | K | 251.95 | 84.6 | 0 | (all) | 128261 | -0.9 | 3.25 | 3.25 | bottom
| Hg | L | 348.74 | 57.9 | 0 | (all) | 110532.96 | -8.95 | 2.53 | 2.53 | bottom
| Pb | L | 1012.36 | 118 | 0 | (all) | 110532.96 | -8.95 | 19.89 | 19.89 | bottom
| Th | L | 689.46 | 107 | 0 | (all) | 131274.54 | -9.21 | 6.95 | 6.95 | bottom
ISic003590-tK-d | Ti | K | 555.25 | 46 | 0 | (all) | 1099814.61 | 41.88 | 671.96 | 671.96 | red, R
| Mn | K | 302.35 | 28.5 | 0 | (all) | 1155002.18 | 10.76 | 102.19 | 102.19 | red, R
| Co | K | 170.3 | 33.1 | 0 | (all) | 67241.72 | 0.15 | 1.56 | 1.56 | red, R
| Cu | K | 429.93 | 27.2 | 0 | (all) | 180011.65 | -8.15 | 5.82 | 5.82 | red, R
| Zn | K | 911.62 | 36.5 | 0 | (all) | 357614.42 | -2.1 | 49.07 | 49.07 | red, R
| Rb | K | 494.59 | 67.1 | 0 | (all) | 97890.54 | 13.63 | 21.33 | 21.33 | red, R
| Sr | K | 6331.35 | 113 | 0 | (all) | 8082.37 | 3 | 10.5 | 10.5 | red, R
| Y | K | 323.88 | 76.9 | 0 | (all) | 121212.08 | 4.32 | 9.72 | 9.72 | red, R
| Zr | K | 668.65 | 90 | 0 | (all) | 123361.63 | 10.71 | 21.59 | 21.59 | red, R
| Nb | K | 378.03 | 85.4 | 0 | (all) | 128261 | -0.9 | 5.37 | 5.37 | red, R
| Hg | L | 231.88 | 56.5 | 0 | (all) | 110532.96 | -8.95 | -1.26 | 0 | red, R
| Pb | L | 1807.82 | 126 | 0 | (all) | 110532.96 | -8.95 | 42.72 | 42.72 | red, R
| Th | L | 589.4 | 107 | 0 | (all) | 131274.54 | -9.21 | 4.7 | 4.7 | red, R
ISic003591-tK-a | Ti | K | 7.04 | 27 | 0 | (all) | 1099814.61 | 41.88 | 49.3 | 49.3 | sample
| Mn | K | 70.01 | 21.2 | 0 | (all) | 1155002.18 | 10.76 | 30.46 | 30.46 | sample
| Co | K | 24.93 | 15.8 | 0 | (all) | 67241.72 | 0.15 | 0.34 | 0.34 | sample
| Cu | K | 331.64 | 24.6 | 0 | (all) | 180011.65 | -8.15 | 2.68 | 2.68 | sample
| Zn | K | 52.91 | 17.9 | 0 | (all) | 357614.42 | -2.1 | 0.81 | 0.81 | sample
| Rb | K | 418.47 | 68.7 | 0 | (all) | 97890.54 | 13.63 | 19.87 | 19.87 | sample
| Sr | K | 27213.93 | 196 | 0 | (all) | 8082.37 | 3 | 33.83 | 33.83 | sample
| Y | K | 318.69 | 79.7 | 0 | (all) | 121212.08 | 4.32 | 9.4 | 9.4 | sample
| Zr | K | 593.26 | 111 | 0 | (all) | 123361.63 | 10.71 | 19.94 | 19.94 | sample
| Nb | K | 418.14 | 86.9 | 0 | (all) | 128261 | -0.9 | 5.73 | 5.73 | sample
| Hg | L | 237.49 | 55.4 | 0 | (all) | 110532.96 | -8.95 | -1.39 | 0 | sample
| Pb | L | 632.14 | 117 | 0 | (all) | 110532.96 | -8.95 | 8.66 | 8.66 | sample
| Th | L | 907.28 | 112 | 0 | (all) | 131274.54 | -9.21 | 11.28 | 11.28 | sample
ISic003591-tK-b | Ti | K | 61.45 | 29 | 0 | (all) | 1099814.61 | 41.88 | 106.85 | 106.85 | sample
| Mn | K | 82.9 | 21.2 | 0 | (all) | 1155002.18 | 10.76 | 34.16 | 34.16 | sample
| Co | K | 36.22 | 15.9 | 0 | (all) | 67241.72 | 0.15 | 0.43 | 0.43 | sample
| Cu | K | 307.85 | 24.6 | 0 | (all) | 180011.65 | -8.15 | 1.93 | 1.93 | sample
| Zn | K | 51.32 | 19.1 | 0 | (all) | 357614.42 | -2.1 | 0.73 | 0.73 | sample
| Rb | K | 539.45 | 72.3 | 0 | (all) | 97890.54 | 13.63 | 21.69 | 21.69 | sample
| Sr | K | 27373.83 | 199 | 0 | (all) | 8082.37 | 3 | 34.1 | 34.1 | sample
| Y | K | 315.76 | 83.1 | 0 | (all) | 121212.08 | 4.32 | 9.36 | 9.36 | sample
| Zr | K | 368.1 | 112 | 0 | (all) | 123361.63 | 10.71 | 16.45 | 16.45 | sample
| Nb | K | 501.67 | 93.7 | 0 | (all) | 128261 | -0.9 | 7.07 | 7.07 | sample
| Hg | L | 225.62 | 58.9 | 0 | (all) | 110532.96 | -8.95 | -1.74 | 0 | sample
| Pb | L | 465.68 | 119 | 0 | (all) | 110532.96 | -8.95 | 4.06 | 4.06 | sample
| Th | L | 916.8 | 117 | 0 | (all) | 131274.54 | -9.21 | 11.55 | 11.55 | sample
ISic003591-tK-c | Ti | K | 15.81 | 29.2 | 0 | (all) | 1099814.61 | 41.88 | 58.8 | 58.8 | sample
| Mn | K | 94.97 | 21.8 | 0 | (all) | 1155002.18 | 10.76 | 37.9 | 37.9 | sample
| Co | K | 7.17 | 15.5 | 0 | (all) | 67241.72 | 0.15 | 0.2 | 0.2 | sample
| Cu | K | 246.6 | 23.2 | 0 | (all) | 180011.65 | -8.15 | -0.05 | 0 | sample
| Zn | K | 73.58 | 19.4 | 0 | (all) | 357614.42 | -2.1 | 1.98 | 1.98 | sample
| Rb | K | 560.12 | 71.7 | 0 | (all) | 97890.54 | 13.63 | 22.06 | 22.06 | sample
| Sr | K | 29660.64 | 205 | 0 | (all) | 8082.37 | 3 | 36.93 | 36.93 | sample
| Y | K | 234.72 | 82.2 | 0 | (all) | 121212.08 | 4.32 | 8.1 | 8.1 | sample
| Zr | K | 439.81 | 115 | 0 | (all) | 123361.63 | 10.71 | 17.62 | 17.62 | sample
| Nb | K | 226.35 | 90.9 | 0 | (all) | 128261 | -0.9 | 2.72 | 2.72 | sample
| Hg | L | 406.39 | 57.9 | 0 | (all) | 110532.96 | -8.95 | 4.11 | 4.11 | sample
| Pb | L | 934.08 | 122 | 0 | (all) | 110532.96 | -8.95 | 17.27 | 17.27 | sample
| Th | L | 889.6 | 116 | 0 | (all) | 131274.54 | -9.21 | 11.08 | 11.08 | sample
ISic003658-tK-a | Ti | K | 462.26 | 44 | 0 | (all) | 1099814.61 | 41.88 | 550.1 | 550.1 | back
| Mn | K | 251.87 | 27.8 | 0 | (all) | 1155002.18 | 10.76 | 84.61 | 84.61 | back
| Co | K | 139.19 | 33.2 | 0 | (all) | 67241.72 | 0.15 | 1.27 | 1.27 | back
| Cu | K | 406.07 | 26.1 | 0 | (all) | 180011.65 | -8.15 | 5.11 | 5.11 | back
| Zn | K | 366.67 | 26.1 | 0 | (all) | 357614.42 | -2.1 | 18.31 | 18.31 | back
| Rb | K | 756.07 | 66.8 | 0 | (all) | 97890.54 | 13.63 | 25.13 | 25.13 | back
| Sr | K | 14120.79 | 147 | 0 | (all) | 8082.37 | 3 | 19.34 | 19.34 | back
| Y | K | 538.83 | 74.9 | 0 | (all) | 121212.08 | 4.32 | 13.09 | 13.09 | back
| Zr | K | 1154.13 | 96 | 0 | (all) | 123361.63 | 10.71 | 29.06 | 29.06 | back
| Nb | K | 563.71 | 80.9 | 0 | (all) | 128261 | -0.9 | 8.23 | 8.23 | back
| Hg | L | 257.43 | 57.3 | 0 | (all) | 110532.96 | -8.95 | -0.6 | 0 | back
| Pb | L | 2024.16 | 123 | 0 | (all) | 110532.96 | -8.95 | 48.13 | 48.13 | back
| Th | L | 449.97 | 99.7 | 0 | (all) | 131274.54 | -9.21 | 1.17 | 1.17 | back
ISic003658-tK-b | Ti | K | 200.86 | 32.9 | 0 | (all) | 1099814.61 | 41.88 | 257.55 | 257.55 | sample
| Mn | K | 51.88 | 20.5 | 0 | (all) | 1155002.18 | 10.76 | 25.63 | 25.63 | sample
| Co | K | 79.97 | 21.8 | 0 | (all) | 67241.72 | 0.15 | 0.78 | 0.78 | sample
| Cu | K | 438.15 | 26.6 | 0 | (all) | 180011.65 | -8.15 | 6.16 | 6.16 | sample
| Zn | K | 183.59 | 21.5 | 0 | (all) | 357614.42 | -2.1 | 8.06 | 8.06 | sample
| Rb | K | 377.32 | 63.3 | 0 | (all) | 97890.54 | 13.63 | 19.3 | 19.3 | sample
| Sr | K | 18980.51 | 167 | 0 | (all) | 8082.37 | 3 | 24.68 | 24.68 | sample
| Y | K | 491.48 | 75.3 | 0 | (all) | 121212.08 | 4.32 | 12.22 | 12.22 | sample
| Zr | K | 911.97 | 101 | 0 | (all) | 123361.63 | 10.71 | 25.02 | 25.02 | sample
| Nb | K | 411.78 | 82.7 | 0 | (all) | 128261 | -0.9 | 5.68 | 5.68 | sample
| Hg | L | 171.14 | 51.1 | 0 | (all) | 110532.96 | -8.95 | -3.46 | 0 | sample
| Pb | L | 634.26 | 109 | 0 | (all) | 110532.96 | -8.95 | 8.8 | 8.8 | sample
| Th | L | 569.69 | 102 | 0 | (all) | 131274.54 | -9.21 | 3.76 | 3.76 | sample
ISic003658-tK-c | Ti | K | 191.57 | 35.7 | 0 | (all) | 1099814.61 | 41.88 | 245.67 | 245.67 | sample
| Mn | K | 44.36 | 21.8 | 0 | (all) | 1155002.18 | 10.76 | 23.35 | 23.35 | sample
| Co | K | 42.65 | 22.8 | 0 | (all) | 67241.72 | 0.15 | 0.48 | 0.48 | sample
| Cu | K | 428.46 | 27.7 | 0 | (all) | 180011.65 | -8.15 | 5.88 | 5.88 | sample
| Zn | K | 106.61 | 21 | 0 | (all) | 357614.42 | -2.1 | 3.79 | 3.79 | sample
| Rb | K | 629.33 | 73.1 | 0 | (all) | 97890.54 | 13.63 | 23.05 | 23.05 | sample
| Sr | K | 24304.49 | 188 | 0 | (all) | 8082.37 | 3 | 30.68 | 30.68 | sample
| Y | K | 446.62 | 83.8 | 0 | (all) | 121212.08 | 4.32 | 11.47 | 11.47 | sample
| Zr | K | 913.68 | 113 | 0 | (all) | 123361.63 | 10.71 | 24.99 | 24.99 | sample
| Nb | K | 376.32 | 90.6 | 0 | (all) | 128261 | -0.9 | 5.09 | 5.09 | sample
| Hg | L | 232.11 | 57.1 | 0 | (all) | 110532.96 | -8.95 | -1.52 | 0 | sample
| Pb | L | 709.92 | 122 | 0 | (all) | 110532.96 | -8.95 | 10.9 | 10.9 | sample
| Th | L | 956.84 | 116 | 0 | (all) | 131274.54 | -9.21 | 12.51 | 12.51 | sample
ISic003658-tK-d | Ti | K | 217.79 | 35.6 | 0 | (all) | 1099814.61 | 41.88 | 279.11 | 279.11 | red
| Mn | K | 157.21 | 24.7 | 0 | (all) | 1155002.18 | 10.76 | 56.44 | 56.44 | red
| Co | K | 48.55 | 25.3 | 0 | (all) | 67241.72 | 0.15 | 0.53 | 0.53 | red
| Cu | K | 451.97 | 26.9 | 0 | (all) | 180011.65 | -8.15 | 6.66 | 6.66 | red
| Zn | K | 282.72 | 24.1 | 0 | (all) | 357614.42 | -2.1 | 13.64 | 13.64 | red
| Rb | K | 554.68 | 68.5 | 0 | (all) | 97890.54 | 13.63 | 22.03 | 22.03 | red
| Sr | K | 18194.73 | 166 | 0 | (all) | 8082.37 | 3 | 23.97 | 23.97 | red
| Y | K | 620.59 | 80.2 | 0 | (all) | 121212.08 | 4.32 | 14.38 | 14.38 | red
| Zr | K | 990.2 | 104 | 0 | (all) | 123361.63 | 10.71 | 26.39 | 26.39 | red
| Nb | K | 329.43 | 85.9 | 0 | (all) | 128261 | -0.9 | 4.41 | 4.41 | red
| Hg | L | 214.51 | 56.3 | 0 | (all) | 110532.96 | -8.95 | -2.01 | 0 | red
| Pb | L | 2654.24 | 135 | 0 | (all) | 110532.96 | -8.95 | 65.8 | 65.8 | red
| Th | L | 709.19 | 109 | 0 | (all) | 131274.54 | -9.21 | 7.08 | 7.08 | red
ISic003658-tK-e | Ti | K | 277.3 | 37.4 | 0 | (all) | 1099814.61 | 41.88 | 345.43 | 345.43
| Mn | K | 326.35 | 28.2 | 0 | (all) | 1155002.18 | 10.76 | 106.06 | 106.06
| Co | K | 58.75 | 27.7 | 0 | (all) | 67241.72 | 0.15 | 0.62 | 0.62
| Cu | K | 351.31 | 26 | 0 | (all) | 180011.65 | -8.15 | 3.36 | 3.36
| Zn | K | 258.89 | 24.8 | 0 | (all) | 357614.42 | -2.1 | 12.33 | 12.33
| Rb | K | 673.53 | 69.8 | 0 | (all) | 97890.54 | 13.63 | 23.86 | 23.86
| Sr | K | 17867.03 | 165 | 0 | (all) | 8082.37 | 3 | 23.64 | 23.64
| Y | K | 481.16 | 80 | 0 | (all) | 121212.08 | 4.32 | 12.14 | 12.14
| Zr | K | 860.29 | 102 | 0 | (all) | 123361.63 | 10.71 | 24.36 | 24.36
| Nb | K | 339.14 | 83.3 | 0 | (all) | 128261 | -0.9 | 4.59 | 4.59
| Hg | L | 471.9 | 58.3 | 0 | (all) | 110532.96 | -8.95 | 6.35 | 6.35
| Pb | L | 3143.42 | 138 | 0 | (all) | 110532.96 | -8.95 | 79.71 | 79.71
| Th | L | 673.2 | 108 | 0 | (all) | 131274.54 | -9.21 | 6.29 | 6.29
tK-HABASALTO-1 | Ti | K | 1533.13 | 59.5 | 0 | (all) | 1099814.61 | 41.88 | 1739.99 | 1739.99
| Mn | K | 1427.41 | 50.6 | 0 | (all) | 1155002.18 | 10.76 | 432.34 | 432.34
| Co | K | 774.21 | 59.3 | 0 | (all) | 67241.72 | 0.15 | 6.42 | 6.42
| Cu | K | 1004.37 | 38.8 | 0 | (all) | 180011.65 | -8.15 | 25.08 | 25.08
| Zn | K | 762.05 | 36.3 | 0 | (all) | 357614.42 | -2.1 | 40.81 | 40.81
| Rb | K | 6651.93 | 123 | 0 | (all) | 97890.54 | 13.63 | 115.83 | 115.83
| Sr | K | 50411.76 | 261 | 0.01 | (all) | 8082.37 | 3 | 61.9 | 61.9
| Y | K | 1843.28 | 112 | 0 | (all) | 121212.08 | 4.32 | 34.63 | 34.63
| Zr | K | 11045.68 | 181 | 0 | (all) | 123361.63 | 10.71 | 187.98 | 187.98
| Hg | L | 215.63 | 69.7 | 0 | (all) | 110532.96 | -8.95 | -1.88 | 0
| Pb | L | 759.08 | 149 | 0 | (all) | 110532.96 | -8.95 | 12.69 | 12.69
tK-HABASALTO-2 | Ti | K | 1810.31 | 65.1 | 0 | (all) | 1099814.61 | 41.88 | 2061.14 | 2061.14
| Mn | K | 1521.7 | 52.2 | 0 | (all) | 1155002.18 | 10.76 | 463.52 | 463.52
| Co | K | 636.91 | 61.4 | 0 | (all) | 67241.72 | 0.15 | 5.34 | 5.34
| Cu | K | 915.8 | 37.7 | 0 | (all) | 180011.65 | -8.15 | 22.15 | 22.15
| Zn | K | 877.96 | 38.5 | 0 | (all) | 357614.42 | -2.1 | 47.46 | 47.46
| Rb | K | 6899.58 | 126 | 0 | (all) | 97890.54 | 13.63 | 120.04 | 120.04
| Sr | K | 45181.42 | 255 | 0.01 | (all) | 8082.37 | 3 | 56.02 | 56.02
| Y | K | 1648.4 | 113 | 0 | (all) | 121212.08 | 4.32 | 31.55 | 31.55
| Zr | K | 12084.93 | 183 | 0 | (all) | 123361.63 | 10.71 | 205.62 | 205.62
| Hg | L | 144.95 | 68.6 | 0 | (all) | 110532.96 | -8.95 | -4.18 | 0
| Pb | L | 883.88 | 156 | 0 | (all) | 110532.96 | -8.95 | 16.32 | 16.32
tK-HABASALTO-3 | Ti | K | 1714.26 | 63.2 | 0 | (all) | 1099814.61 | 41.88 | 1945.66 | 1945.66
| Mn | K | 1308.81 | 49 | 0 | (all) | 1155002.18 | 10.76 | 398.38 | 398.38
| Co | K | 585.61 | 57.9 | 0 | (all) | 67241.72 | 0.15 | 4.9 | 4.9
| Cu | K | 922.5 | 37.7 | 0 | (all) | 180011.65 | -8.15 | 22.36 | 22.36
| Zn | K | 761.68 | 36.8 | 0 | (all) | 357614.42 | -2.1 | 40.81 | 40.81
| Rb | K | 6556.7 | 124 | 0 | (all) | 97890.54 | 13.63 | 114.46 | 114.46
| Sr | K | 45714.74 | 251 | 0.01 | (all) | 8082.37 | 3 | 56.49 | 56.49
| Y | K | 2025.04 | 113 | 0 | (all) | 121212.08 | 4.32 | 37.66 | 37.66
| Zr | K | 11782.39 | 181 | 0 | (all) | 123361.63 | 10.71 | 200.19 | 200.19
| Hg | L | 165.2 | 70.8 | 0 | (all) | 110532.96 | -8.95 | -3.53 | 0
| Pb | L | 909.51 | 154 | 0 | (all) | 110532.96 | -8.95 | 17 | 17
tK-HACORNICEMUROCF-1 | Ti | K | 179.87 | 32 | 0 | (all) | 1099814.61 | 41.88 | 237.64 | 237.64
| Mn | K | 245.12 | 27.7 | 0 | (all) | 1155002.18 | 10.76 | 81.93 | 81.93
| Co | K | 107.73 | 30.5 | 0 | (all) | 67241.72 | 0.15 | 1.01 | 1.01
| Cu | K | 422.9 | 27.4 | 0 | (all) | 180011.65 | -8.15 | 5.75 | 5.75
| Zn | K | 234.97 | 24.6 | 0 | (all) | 357614.42 | -2.1 | 11 | 11
| Rb | K | 510.81 | 75.7 | 0 | (all) | 97890.54 | 13.63 | 21.38 | 21.38
| Sr | K | 9378.04 | 136 | 0 | (all) | 8082.37 | 3 | 13.82 | 13.82
| Y | K | 627.48 | 89.9 | 0 | (all) | 121212.08 | 4.32 | 14.5 | 14.5
| Zr | K | 1378.61 | 108 | 0 | (all) | 123361.63 | 10.71 | 32.55 | 32.55
| Hg | L | 180.93 | 61 | 0 | (all) | 110532.96 | -8.95 | -3.09 | 0
| Pb | L | 1651.6 | 134 | 0 | (all) | 110532.96 | -8.95 | 37.64 | 37.64
tK-HACORNICEMUROCF-2 | Ti | K | 387.45 | 39.4 | 0 | (all) | 1099814.61 | 41.88 | 471.36 | 471.36
| Mn | K | 576.5 | 35.6 | 0 | (all) | 1155002.18 | 10.76 | 181.24 | 181.24
| Co | K | 207.52 | 37.9 | 0 | (all) | 67241.72 | 0.15 | 1.83 | 1.83
| Cu | K | 442.36 | 28.9 | 0 | (all) | 180011.65 | -8.15 | 6.39 | 6.39
| Zn | K | 420.43 | 30.4 | 0 | (all) | 357614.42 | -2.1 | 21.47 | 21.47
| Rb | K | 985.61 | 80.2 | 0 | (all) | 97890.54 | 13.63 | 28.73 | 28.73
| Sr | K | 11435.35 | 145 | 0 | (all) | 8082.37 | 3 | 16.34 | 16.34
| Y | K | 744.48 | 95.6 | 0 | (all) | 121212.08 | 4.32 | 16.54 | 16.54
| Zr | K | 1362.39 | 110 | 0 | (all) | 123361.63 | 10.71 | 32.54 | 32.54
| Hg | L | 360.43 | 66.2 | 0 | (all) | 110532.96 | -8.95 | 2.83 | 2.83
| Pb | L | 13761.73 | 209 | 0 | (all) | 110532.96 | -8.95 | 381.89 | 381.89
tK-HACORNICEMUROCF-3 | Ti | K | 368.91 | 38.5 | 0 | (all) | 1099814.61 | 41.88 | 449.36 | 449.36
| Mn | K | 387.55 | 31.6 | 0 | (all) | 1155002.18 | 10.76 | 124.93 | 124.93
| Co | K | 98.23 | 37.4 | 0 | (all) | 67241.72 | 0.15 | 0.94 | 0.94
| Cu | K | 413.35 | 27.8 | 0 | (all) | 180011.65 | -8.15 | 5.45 | 5.45
| Zn | K | 347.97 | 27.2 | 0 | (all) | 357614.42 | -2.1 | 17.4 | 17.4
| Rb | K | 882.06 | 77.9 | 0 | (all) | 97890.54 | 13.63 | 27.12 | 27.12
| Sr | K | 10714.37 | 140 | 0 | (all) | 8082.37 | 3 | 15.47 | 15.47
| Y | K | 660.49 | 88.7 | 0 | (all) | 121212.08 | 4.32 | 15.14 | 15.14
| Zr | K | 1347.37 | 107 | 0 | (all) | 123361.63 | 10.71 | 32.26 | 32.26
| Hg | L | 380.77 | 63.8 | 0 | (all) | 110532.96 | -8.95 | 3.47 | 3.47
| Pb | L | 1229.21 | 130 | 0 | (all) | 110532.96 | -8.95 | 25.92 | 25.92
TK-HACROLLO-1 | Ti | K | 825.59 | 45.9 | 0 | (all) | 1099814.61 | 41.88 | 962.31 | 962.31
| Mn | K | 691.9 | 38.2 | 0 | (all) | 1155002.18 | 10.76 | 216.47 | 216.47
| Co | K | 114.99 | 43.1 | 0 | (all) | 67241.72 | 0.15 | 1.08 | 1.08
| Cu | K | 450.12 | 27.6 | 0 | (all) | 180011.65 | -8.15 | 6.63 | 6.63
| Zn | K | 499.75 | 30 | 0 | (all) | 357614.42 | -2.1 | 25.96 | 25.96
| Rb | K | 1319.92 | 80.7 | 0 | (all) | 97890.54 | 13.63 | 33.93 | 33.93
| Sr | K | 9489.91 | 133 | 0 | (all) | 8082.37 | 3 | 14.11 | 14.11
| Y | K | 943.36 | 90.2 | 0 | (all) | 121212.08 | 4.32 | 19.86 | 19.86
| Zr | K | 2162.37 | 109 | 0 | (all) | 123361.63 | 10.71 | 45.49 | 45.49
| Hg | L | 283.27 | 65 | 0 | (all) | 110532.96 | -8.95 | 0.34 | 0.34
| Pb | L | 1748.52 | 133 | 0 | (all) | 110532.96 | -8.95 | 40.81 | 40.81
TK-HACROLLO-2 | Ti | K | 405.1 | 39.9 | 0 | (all) | 1099814.61 | 41.88 | 486.53 | 486.53
| Mn | K | 534.03 | 34.6 | 0 | (all) | 1155002.18 | 10.76 | 167.15 | 167.15
| Co | K | 80.59 | 38 | 0 | (all) | 67241.72 | 0.15 | 0.79 | 0.79
| Cu | K | 405.16 | 27 | 0 | (all) | 180011.65 | -8.15 | 5.15 | 5.15
| Zn | K | 301.95 | 26 | 0 | (all) | 357614.42 | -2.1 | 14.77 | 14.77
| Rb | K | 1059.38 | 76.4 | 0 | (all) | 97890.54 | 13.63 | 29.76 | 29.76
| Sr | K | 11011.21 | 140 | 0 | (all) | 8082.37 | 3 | 15.76 | 15.76
| Y | K | 612.86 | 86.5 | 0 | (all) | 121212.08 | 4.32 | 14.31 | 14.31
| Zr | K | 1487.92 | 107 | 0 | (all) | 123361.63 | 10.71 | 34.39 | 34.39
| Hg | L | 222.46 | 60.1 | 0 | (all) | 110532.96 | -8.95 | -1.72 | 0
| Pb | L | 1149.02 | 125 | 0 | (all) | 110532.96 | -8.95 | 23.54 | 23.54
TK-HACROLLO-3 | Ti | K | 519.46 | 42.9 | 0 | (all) | 1099814.61 | 41.88 | 610.26 | 610.26
| Mn | K | 515.62 | 34.7 | 0 | (all) | 1155002.18 | 10.76 | 161.26 | 161.26
| Co | K | 113.63 | 40.1 | 0 | (all) | 67241.72 | 0.15 | 1.06 | 1.06
| Cu | K | 451.23 | 28.9 | 0 | (all) | 180011.65 | -8.15 | 6.69 | 6.69
| Zn | K | 286.87 | 26.9 | 0 | (all) | 357614.42 | -2.1 | 13.93 | 13.93
| Rb | K | 1161.16 | 81.2 | 0 | (all) | 97890.54 | 13.63 | 31.3 | 31.3
| Sr | K | 11841.96 | 145 | 0 | (all) | 8082.37 | 3 | 16.7 | 16.7
| Y | K | 543.02 | 89.9 | 0 | (all) | 121212.08 | 4.32 | 13.16 | 13.16
| Zr | K | 1455.71 | 110 | 0 | (all) | 123361.63 | 10.71 | 33.85 | 33.85
| Hg | L | 361.86 | 65.1 | 0 | (all) | 110532.96 | -8.95 | 2.8 | 2.8
| Pb | L | 799.64 | 128 | 0 | (all) | 110532.96 | -8.95 | 13.66 | 13.66
TK-HADADO-1 | Ti | K | 814.41 | 44.8 | 0 | (all) | 1099814.61 | 41.88 | 937.35 | 937.35
| Mn | K | 611.42 | 36.3 | 0 | (all) | 1155002.18 | 10.76 | 190.02 | 190.02
| Co | K | 121.65 | 39.6 | 0 | (all) | 67241.72 | 0.15 | 1.13 | 1.13
| Cu | K | 577.45 | 29.8 | 0 | (all) | 180011.65 | -8.15 | 10.79 | 10.79
| Zn | K | 464.88 | 29.3 | 0 | (all) | 357614.42 | -2.1 | 23.86 | 23.86
| Rb | K | 1354.47 | 79 | 0 | (all) | 97890.54 | 13.63 | 34.27 | 34.27
| Sr | K | 8274.36 | 126 | 0 | (all) | 8082.37 | 3 | 12.59 | 12.59
| Y | K | 650.65 | 86.2 | 0 | (all) | 121212.08 | 4.32 | 14.93 | 14.93
| Zr | K | 1749.47 | 105 | 0 | (all) | 123361.63 | 10.71 | 38.57 | 38.57
| Hg | L | 265.54 | 64.5 | 0 | (all) | 110532.96 | -8.95 | -0.32 | 0
| Pb | L | 1345.37 | 126 | 0 | (all) | 110532.96 | -8.95 | 29.08 | 29.08
TK-HADADO-2 | Ti | K | 761.04 | 45.6 | 0 | (all) | 1099814.61 | 41.88 | 888.84 | 888.84
| Mn | K | 592.21 | 36.3 | 0 | (all) | 1155002.18 | 10.76 | 186.55 | 186.55
| Co | K | 139.46 | 43.6 | 0 | (all) | 67241.72 | 0.15 | 1.28 | 1.28
| Cu | K | 535.92 | 29.6 | 0 | (all) | 180011.65 | -8.15 | 9.41 | 9.41
| Zn | K | 607.85 | 32 | 0 | (all) | 357614.42 | -2.1 | 31.95 | 31.95
| Rb | K | 1600.14 | 79.5 | 0 | (all) | 97890.54 | 13.63 | 38.2 | 38.2
| Sr | K | 7440.73 | 121 | 0 | (all) | 8082.37 | 3 | 11.69 | 11.69
| Y | K | 521.94 | 83.4 | 0 | (all) | 121212.08 | 4.32 | 12.9 | 12.9
| Zr | K | 1360.41 | 99.4 | 0 | (all) | 123361.63 | 10.71 | 32.54 | 32.54
| Hg | L | 352.1 | 66 | 0 | (all) | 110532.96 | -8.95 | 2.58 | 2.58
| Pb | L | 1323.5 | 124 | 0 | (all) | 110532.96 | -8.95 | 28.63 | 28.63
TK-HADADO-3 | Ti | K | 625.37 | 42.3 | 0 | (all) | 1099814.61 | 41.88 | 732.78 | 732.78
| Mn | K | 760.82 | 38.7 | 0 | (all) | 1155002.18 | 10.76 | 234.95 | 234.95
| Co | K | 151.82 | 40.9 | 0 | (all) | 67241.72 | 0.15 | 1.37 | 1.37
| Cu | K | 467.08 | 29.2 | 0 | (all) | 180011.65 | -8.15 | 7.18 | 7.18
| Zn | K | 419.2 | 29.6 | 0 | (all) | 357614.42 | -2.1 | 21.36 | 21.36
| Rb | K | 1491.68 | 80.5 | 0 | (all) | 97890.54 | 13.63 | 36.44 | 36.44
| Sr | K | 8844.9 | 129 | 0 | (all) | 8082.37 | 3 | 13.29 | 13.29
| Y | K | 805.3 | 88.4 | 0 | (all) | 121212.08 | 4.32 | 17.51 | 17.51
| Zr | K | 1714.45 | 105 | 0 | (all) | 123361.63 | 10.71 | 38.1 | 38.1
| Hg | L | 228.6 | 62.8 | 0 | (all) | 110532.96 | -8.95 | -1.5 | 0
| Pb | L | 1580.21 | 128 | 0 | (all) | 110532.96 | -8.95 | 35.83 | 35.83
TK-HAMUROCF1-1 | Ti | K | 2535.69 | 73.6 | 0 | (all) | 1099814.61 | 41.88 | 2956.39 | 2956.39
| Mn | K | 1352.46 | 51.4 | 0 | (all) | 1155002.18 | 10.76 | 424.95 | 424.95
| Co | K | 809.85 | 66.7 | 0 | (all) | 67241.72 | 0.15 | 6.94 | 6.94
| Cu | K | 470.12 | 32.2 | 0 | (all) | 180011.65 | -8.15 | 7.32 | 7.32
| Zn | K | 1044.18 | 42.4 | 0 | (all) | 357614.42 | -2.1 | 57.26 | 57.26
| Rb | K | 5257.1 | 120 | 0 | (all) | 97890.54 | 13.63 | 96.49 | 96.49
| Sr | K | 14262.89 | 163 | 0 | (all) | 8082.37 | 3 | 20.11 | 20.11
| Y | K | 2116.9 | 117 | 0 | (all) | 121212.08 | 4.32 | 40.06 | 40.06
| Zr | K | 13016.63 | 173 | 0 | (all) | 123361.63 | 10.71 | 225.36 | 225.36
| Hg | L | 15.98 | 77.1 | 0 | (all) | 110532.96 | -8.95 | -8.41 | 0
| Pb | L | 675.71 | 167 | 0 | (all) | 110532.96 | -8.95 | 10.61 | 10.61
TK-HAMUROCF1-2 | Ti | K | 3127.16 | 80.8 | 0 | (all) | 1099814.61 | 41.88 | 3647.07 | 3647.07
| Mn | K | 1633.02 | 56.1 | 0 | (all) | 1155002.18 | 10.76 | 512.5 | 512.5
| Co | K | 871.24 | 72.9 | 0 | (all) | 67241.72 | 0.15 | 7.48 | 7.48
| Cu | K | 601.22 | 34.2 | 0 | (all) | 180011.65 | -8.15 | 11.74 | 11.74
| Zn | K | 1198.46 | 44.4 | 0 | (all) | 357614.42 | -2.1 | 66.38 | 66.38
| Rb | K | 4806.58 | 119 | 0 | (all) | 97890.54 | 13.63 | 89.65 | 89.65
| Sr | K | 16530.5 | 173 | 0 | (all) | 8082.37 | 3 | 22.89 | 22.89
| Y | K | 1980.87 | 117 | 0 | (all) | 121212.08 | 4.32 | 37.88 | 37.88
| Zr | K | 15280.25 | 184 | 0 | (all) | 123361.63 | 10.71 | 263.6 | 263.6
| Hg | L | 247.43 | 75.4 | 0 | (all) | 110532.96 | -8.95 | -0.61 | 0
| Pb | L | 927.96 | 173 | 0 | (all) | 110532.96 | -8.95 | 18.03 | 18.03
TK-HAMUROCF1-3 | Ti | K | 2508.81 | 72.6 | 0 | (all) | 1099814.61 | 41.88 | 2915.69 | 2915.69
| Mn | K | 1306.54 | 51.5 | 0 | (all) | 1155002.18 | 10.76 | 409.58 | 409.58
| Co | K | 604.59 | 67 | 0 | (all) | 67241.72 | 0.15 | 5.2 | 5.2
| Cu | K | 639.55 | 34.1 | 0 | (all) | 180011.65 | -8.15 | 13 | 13
| Zn | K | 1167.81 | 43.2 | 0 | (all) | 357614.42 | -2.1 | 64.41 | 64.41
| Rb | K | 4645.74 | 115 | 0 | (all) | 97890.54 | 13.63 | 86.7 | 86.7
| Sr | K | 14315.87 | 163 | 0 | (all) | 8082.37 | 3 | 20.14 | 20.14
| Y | K | 1953.56 | 114 | 0 | (all) | 121212.08 | 4.32 | 37.24 | 37.24
| Zr | K | 14402.74 | 177 | 0 | (all) | 123361.63 | 10.71 | 247.68 | 247.68
| Hg | L | 143.97 | 72.4 | 0 | (all) | 110532.96 | -8.95 | -4.13 | 0
| Pb | L | 711.8 | 164 | 0 | (all) | 110532.96 | -8.95 | 11.65 | 11.65
TK-HAMUROCF2-1 | Ti | K | 2773.18 | 75.5 | 0 | (all) | 1099814.61 | 41.88 | 3240.14 | 3240.14
| Mn | K | 1248.93 | 51.8 | 0 | (all) | 1155002.18 | 10.76 | 394.57 | 394.57
| Co | K | 1548.39 | 76.7 | 0 | (all) | 67241.72 | 0.15 | 13.17 | 13.17
| Cu | K | 490.49 | 32.8 | 0 | (all) | 180011.65 | -8.15 | 8 | 8
| Zn | K | 1103.59 | 44.4 | 0 | (all) | 357614.42 | -2.1 | 60.77 | 60.77
| Rb | K | 4621.25 | 120 | 0 | (all) | 97890.54 | 13.63 | 86.7 | 86.7
| Sr | K | 11169.92 | 157 | 0 | (all) | 8082.37 | 3 | 16.44 | 16.44
| Y | K | 1821.58 | 117 | 0 | (all) | 121212.08 | 4.32 | 35.18 | 35.18
| Zr | K | 12367.26 | 175 | 0 | (all) | 123361.63 | 10.71 | 215.36 | 215.36
| Hg | L | 406.91 | 75 | 0 | (all) | 110532.96 | -8.95 | 4.76 | 4.76
| Pb | L | 772.57 | 172 | 0 | (all) | 110532.96 | -8.95 | 13.47 | 13.47
TK-HAMUROCF2-2 | Ti | K | 2431.11 | 70.5 | 0 | (all) | 1099814.61 | 41.88 | 2820.01 | 2820.01
| Mn | K | 1168.09 | 48.8 | 0 | (all) | 1155002.18 | 10.76 | 366.5 | 366.5
| Co | K | 810.72 | 67.9 | 0 | (all) | 67241.72 | 0.15 | 6.91 | 6.91
| Cu | K | 538.3 | 32.4 | 0 | (all) | 180011.65 | -8.15 | 9.57 | 9.57
| Zn | K | 1003.8 | 41.1 | 0 | (all) | 357614.42 | -2.1 | 54.86 | 54.86
| Rb | K | 4434.2 | 113 | 0 | (all) | 97890.54 | 13.63 | 83.18 | 83.18
| Sr | K | 12664.66 | 156 | 0 | (all) | 8082.37 | 3 | 18.12 | 18.12
| Y | K | 1876.55 | 111 | 0 | (all) | 121212.08 | 4.32 | 35.86 | 35.86
| Zr | K | 13905.96 | 172 | 0 | (all) | 123361.63 | 10.71 | 238.93 | 238.93
| Hg | L | 193 | 71.2 | 0 | (all) | 110532.96 | -8.95 | -2.5 | 0
| Pb | L | 607.95 | 161 | 0 | (all) | 110532.96 | -8.95 | 8.59 | 8.59
TK-HAMUROCF2-3 | Ti | K | 2103.82 | 76 | 0 | (all) | 1099814.61 | 41.88 | 2450.47 | 2450.47
| Mn | K | 4599.82 | 81.7 | 0 | (all) | 1155002.18 | 10.76 | 1414.09 | 1414.09
| Co | K | 1793.61 | 76.1 | 0 | (all) | 67241.72 | 0.15 | 15.13 | 15.13
| Cu | K | 559.87 | 33.5 | 0 | (all) | 180011.65 | -8.15 | 10.23 | 10.23
| Zn | K | 1152.35 | 43 | 0 | (all) | 357614.42 | -2.1 | 63.23 | 63.23
| Rb | K | 4603.66 | 114 | 0 | (all) | 97890.54 | 13.63 | 85.91 | 85.91
| Sr | K | 13200.44 | 158 | 0 | (all) | 8082.37 | 3 | 18.77 | 18.77
| Y | K | 1731.04 | 111 | 0 | (all) | 121212.08 | 4.32 | 33.43 | 33.43
| Zr | K | 12960.31 | 170 | 0 | (all) | 123361.63 | 10.71 | 223.63 | 223.63
| Hg | L | 27.29 | 76.3 | 0 | (all) | 110532.96 | -8.95 | -8.04 | 0
| Pb | L | 1414.26 | 163 | 0 | (all) | 110532.96 | -8.95 | 31.85 | 31.85
TK-HAMUROCF3-1 | Ti | K | 1.28 | 27.6 | 0 | (all) | 1099814.61 | 41.88 | 43.25 | 43.25
| Mn | K | 2312.68 | 56.2 | 0 | (all) | 1155002.18 | 10.76 | 675.93 | 675.93
| Co | K | 21.35 | 24.3 | 0 | (all) | 67241.72 | 0.15 | 0.32 | 0.32
| Cu | K | 363.14 | 25.2 | 0 | (all) | 180011.65 | -8.15 | 3.79 | 3.79
| Zn | K | 139.68 | 21.2 | 0 | (all) | 357614.42 | -2.1 | 5.67 | 5.67
| Rb | K | 386.89 | 70.3 | 0 | (all) | 97890.54 | 13.63 | 19.47 | 19.47
| Sr | K | 57784.42 | 269 | 0.01 | (all) | 8082.37 | 3 | 69.33 | 69.33
| Y | K | 700.63 | 84.2 | 0 | (all) | 121212.08 | 4.32 | 15.64 | 15.64
| Zr | K | 809.04 | 132 | 0 | (all) | 123361.63 | 10.71 | 23.46 | 23.46
| Hg | L | 360.73 | 58.8 | 0 | (all) | 110532.96 | -8.95 | 2.68 | 2.68
| Pb | L | 687.84 | 121 | 0 | (all) | 110532.96 | -8.95 | 10.4 | 10.4
TK-HAMUROCF3-2 | Ti | K | 12.85 | 28.3 | 0 | (all) | 1099814.61 | 41.88 | 55.52 | 55.52
| Mn | K | 2059.26 | 53.9 | 0 | (all) | 1155002.18 | 10.76 | 593.92 | 593.92
| Co | K | 50.57 | 27.5 | 0 | (all) | 67241.72 | 0.15 | 0.54 | 0.54
| Cu | K | 401.23 | 26.9 | 0 | (all) | 180011.65 | -8.15 | 5 | 5
| Zn | K | 81.64 | 19.2 | 0 | (all) | 357614.42 | -2.1 | 2.41 | 2.41
| Rb | K | 1006.2 | 77.6 | 0 | (all) | 97890.54 | 13.63 | 28.7 | 28.7
| Sr | K | 47289.07 | 248 | 0.01 | (all) | 8082.37 | 3 | 56.82 | 56.82
| Y | K | 987.16 | 88.8 | 0 | (all) | 121212.08 | 4.32 | 20.12 | 20.12
| Zr | K | 1198.79 | 130 | 0 | (all) | 123361.63 | 10.71 | 29.44 | 29.44
| Hg | L | 225.43 | 58 | 0 | (all) | 110532.96 | -8.95 | -1.74 | 0
| Pb | L | 479.93 | 122 | 0 | (all) | 110532.96 | -8.95 | 4.47 | 4.47
TK-HAMUROCF3-3 | Ti | K | 0.45 | 27.4 | 0 | (all) | 1099814.61 | 41.88 | 42.35 | 42.35
| Mn | K | 2493.26 | 57.4 | 0 | (all) | 1155002.18 | 10.76 | 719.7 | 719.7
| Co | K | 80.31 | 24.1 | 0 | (all) | 67241.72 | 0.15 | 0.77 | 0.77
| Cu | K | 336.91 | 25.5 | 0 | (all) | 180011.65 | -8.15 | 2.9 | 2.9
| Zn | K | 84.66 | 20.6 | 0 | (all) | 357614.42 | -2.1 | 2.59 | 2.59
| Rb | K | 552.07 | 71.5 | 0 | (all) | 97890.54 | 13.63 | 21.91 | 21.91
| Sr | K | 70490.64 | 294 | 0.01 | (all) | 8082.37 | 3 | 83.39 | 83.39
| Y | K | 1177.28 | 88.2 | 0 | (all) | 121212.08 | 4.32 | 23.2 | 23.2
| Zr | K | 626.29 | 138 | 0 | (all) | 123361.63 | 10.71 | 20.52 | 20.52
| Hg | L | 290.21 | 57.3 | 0 | (all) | 110532.96 | -8.95 | 0.35 | 0.35
| Pb | L | 559.73 | 120 | 0 | (all) | 110532.96 | -8.95 | 6.72 | 6.72
TK-HAMUROPARODOS-1 | Ti | K | 147.33 | 32.9 | 0 | (all) | 1099814.61 | 41.88 | 202.89 | 202.89
| Mn | K | 429.87 | 31.8 | 0 | (all) | 1155002.18 | 10.76 | 136.08 | 136.08
| Co | K | 83.49 | 31.3 | 0 | (all) | 67241.72 | 0.15 | 0.82 | 0.82
| Cu | K | 393.32 | 27.5 | 0 | (all) | 180011.65 | -8.15 | 4.78 | 4.78
| Zn | K | 245.87 | 25.7 | 0 | (all) | 357614.42 | -2.1 | 11.63 | 11.63
| Rb | K | 584.91 | 76.1 | 0 | (all) | 97890.54 | 13.63 | 22.52 | 22.52
| Sr | K | 9454.74 | 136 | 0 | (all) | 8082.37 | 3 | 13.94 | 13.94
| Y | K | 630.11 | 89.2 | 0 | (all) | 121212.08 | 4.32 | 14.57 | 14.57
| Zr | K | 1103.86 | 106 | 0 | (all) | 123361.63 | 10.71 | 28.25 | 28.25
| Hg | L | 494.01 | 63 | 0 | (all) | 110532.96 | -8.95 | 7.08 | 7.08
| Pb | L | 1190.46 | 129 | 0 | (all) | 110532.96 | -8.95 | 24.7 | 24.7
TK-HAMUROPARODOS-2 | Ti | K | 153.83 | 29.6 | 0 | (all) | 1099814.61 | 41.88 | 208.06 | 208.06
| Mn | K | 252.58 | 26.7 | 0 | (all) | 1155002.18 | 10.76 | 83.56 | 83.56
| Co | K | 103.07 | 27.3 | 0 | (all) | 67241.72 | 0.15 | 0.96 | 0.96
| Cu | K | 366.06 | 25.8 | 0 | (all) | 180011.65 | -8.15 | 3.82 | 3.82
| Zn | K | 185.95 | 22.7 | 0 | (all) | 357614.42 | -2.1 | 8.21 | 8.21
| Rb | K | 384.26 | 69.8 | 0 | (all) | 97890.54 | 13.63 | 19.42 | 19.42
| Sr | K | 8744.65 | 129 | 0 | (all) | 8082.37 | 3 | 13.02 | 13.02
| Y | K | 489.41 | 82.6 | 0 | (all) | 121212.08 | 4.32 | 12.21 | 12.21
| Zr | K | 746.85 | 97.2 | 0 | (all) | 123361.63 | 10.71 | 22.47 | 22.47
| Hg | L | 261.33 | 56.8 | 0 | (all) | 110532.96 | -8.95 | -0.54 | 0
| Pb | L | 985.58 | 122 | 0 | (all) | 110532.96 | -8.95 | 18.69 | 18.69
TK-HAMUROPARODOS-3 | Ti | K | 128.87 | 32.3 | 0 | (all) | 1099814.61 | 41.88 | 182.32 | 182.32
| Mn | K | 640.53 | 36 | 0 | (all) | 1155002.18 | 10.76 | 197.06 | 197.06
| Co | K | 146.56 | 35.9 | 0 | (all) | 67241.72 | 0.15 | 1.32 | 1.32
| Cu | K | 448.93 | 27.9 | 0 | (all) | 180011.65 | -8.15 | 6.6 | 6.6
| Zn | K | 259.16 | 25.7 | 0 | (all) | 357614.42 | -2.1 | 12.36 | 12.36
| Rb | K | 736.67 | 75.2 | 0 | (all) | 97890.54 | 13.63 | 24.81 | 24.81
| Sr | K | 9942.04 | 136 | 0 | (all) | 8082.37 | 3 | 14.48 | 14.48
| Y | K | 557.27 | 87.7 | 0 | (all) | 121212.08 | 4.32 | 13.37 | 13.37
| Zr | K | 1027.79 | 104 | 0 | (all) | 123361.63 | 10.71 | 27 | 27
| Hg | L | 379.75 | 61.7 | 0 | (all) | 110532.96 | -8.95 | 3.35 | 3.35
| Pb | L | 1132.53 | 126 | 0 | (all) | 110532.96 | -8.95 | 23.02 | 23.02
TK-HAORCH-1 | Ti | K | 1478.12 | 55.2 | 0 | (all) | 1099814.61 | 41.88 | 1701.5 | 1701.5
| Mn | K | 1004.26 | 43.4 | 0 | (all) | 1155002.18 | 10.76 | 311.41 | 311.41
| Co | K | 525.75 | 51.5 | 0 | (all) | 67241.72 | 0.15 | 4.46 | 4.46
| Cu | K | 444.84 | 27.2 | 0 | (all) | 180011.65 | -8.15 | 6.34 | 6.34
| Zn | K | 709.95 | 33.7 | 0 | (all) | 357614.42 | -2.1 | 37.66 | 37.66
| Rb | K | 3073.08 | 93.6 | 0 | (all) | 97890.54 | 13.63 | 61.06 | 61.06
| Sr | K | 8392.83 | 127 | 0 | (all) | 8082.37 | 3 | 12.85 | 12.85
| Y | K | 1437.4 | 91.2 | 0 | (all) | 121212.08 | 4.32 | 28.09 | 28.09
| Zr | K | 7841.59 | 134 | 0 | (all) | 123361.63 | 10.71 | 137.28 | 137.28
| Hg | L | 258.93 | 58.9 | 0 | (all) | 110532.96 | -8.95 | -0.43 | 0
| Pb | L | 379.39 | 129 | 0 | (all) | 110532.96 | -8.95 | 1.84 | 1.84
TK-HAORCH-2 | Ti | K | 2542.11 | 72.5 | 0 | (all) | 1099814.61 | 41.88 | 2967.38 | 2967.38
| Mn | K | 1497.4 | 52.8 | 0 | (all) | 1155002.18 | 10.76 | 469.88 | 469.88
| Co | K | 772.23 | 66.3 | 0 | (all) | 67241.72 | 0.15 | 6.63 | 6.63
| Cu | K | 497.04 | 31 | 0 | (all) | 180011.65 | -8.15 | 8.18 | 8.18
| Zn | K | 1159.56 | 43 | 0 | (all) | 357614.42 | -2.1 | 63.8 | 63.8
| Rb | K | 4920.34 | 117 | 0 | (all) | 97890.54 | 13.63 | 91.25 | 91.25
| Sr | K | 13860.88 | 162 | 0 | (all) | 8082.37 | 3 | 19.64 | 19.64
| Y | K | 2162.73 | 114 | 0 | (all) | 121212.08 | 4.32 | 40.88 | 40.88
| Zr | K | 13348.17 | 173 | 0 | (all) | 123361.63 | 10.71 | 231.03 | 231.03
| Hg | L | 44.44 | 70.5 | 0 | (all) | 110532.96 | -8.95 | -7.46 | 0
| Pb | L | 402.87 | 161 | 0 | (all) | 110532.96 | -8.95 | 2.71 | 2.71
TK-HAORCH-3 | Ti | K | 2585.77 | 73.4 | 0 | (all) | 1099814.61 | 41.88 | 3008.08 | 3008.08
| Mn | K | 1872.17 | 58.7 | 0 | (all) | 1155002.18 | 10.76 | 583.3 | 583.3
| Co | K | 1044.52 | 73.3 | 0 | (all) | 67241.72 | 0.15 | 8.9 | 8.9
| Cu | K | 778.11 | 36.2 | 0 | (all) | 180011.65 | -8.15 | 17.65 | 17.65
| Zn | K | 1404.33 | 47.2 | 0 | (all) | 357614.42 | -2.1 | 78.04 | 78.04
| Rb | K | 5669.4 | 124 | 0 | (all) | 97890.54 | 13.63 | 102.96 | 102.96
| Sr | K | 12924.79 | 160 | 0 | (all) | 8082.37 | 3 | 18.5 | 18.5
| Y | K | 2129.3 | 118 | 0 | (all) | 121212.08 | 4.32 | 40.26 | 40.26
| Zr | K | 14458 | 178 | 0 | (all) | 123361.63 | 10.71 | 249.04 | 249.04
| Hg | L | 390.83 | 76.7 | 0 | (all) | 110532.96 | -8.95 | 4.17 | 4.17
| Pb | L | 1157.61 | 175 | 0 | (all) | 110532.96 | -8.95 | 24.63 | 24.63
TK-TUSA1-1 | Ti | K | 427.29 | 42.4 | 0 | (all) | 1099814.61 | 41.88 | 515.24 | 515.24
| Mn | K | 1979.78 | 55.2 | 0 | (all) | 1155002.18 | 10.76 | 595.77 | 595.77
| Co | K | 312.53 | 45.7 | 0 | (all) | 67241.72 | 0.15 | 2.68 | 2.68
| Cu | K | 662.63 | 32.9 | 0 | (all) | 180011.65 | -8.15 | 13.72 | 13.72
| Zn | K | 544.82 | 32.3 | 0 | (all) | 357614.42 | -2.1 | 28.54 | 28.54
| Rb | K | 2389.69 | 89.9 | 0 | (all) | 97890.54 | 13.63 | 50.31 | 50.31
| Sr | K | 42628.6 | 239 | 0.01 | (all) | 8082.37 | 3 | 52.77 | 52.77
| Y | K | 921.05 | 93.7 | 0 | (all) | 121212.08 | 4.32 | 19.46 | 19.46
| Zr | K | 2438.86 | 136 | 0 | (all) | 123361.63 | 10.71 | 49.84 | 49.84
| Hg | L | 233.76 | 64.8 | 0 | (all) | 110532.96 | -8.95 | -1.29 | 0
| Pb | L | 799.6 | 128 | 0 | (all) | 110532.96 | -8.95 | 13.82 | 13.82
TK-TUSA1-2 | Ti | K | 460.62 | 41.4 | 0 | (all) | 1099814.61 | 41.88 | 552.74 | 552.74
| Mn | K | 1715.04 | 51.8 | 0 | (all) | 1155002.18 | 10.76 | 518.04 | 518.04
| Co | K | 268.15 | 43.6 | 0 | (all) | 67241.72 | 0.15 | 2.32 | 2.32
| Cu | K | 572.02 | 31.4 | 0 | (all) | 180011.65 | -8.15 | 10.7 | 10.7
| Zn | K | 505.49 | 31.5 | 0 | (all) | 357614.42 | -2.1 | 26.31 | 26.31
| Rb | K | 2134.96 | 88.6 | 0 | (all) | 97890.54 | 13.63 | 46.4 | 46.4
| Sr | K | 39584.99 | 231 | 0.01 | (all) | 8082.37 | 3 | 49.22 | 49.22
| Y | K | 1049.24 | 93.5 | 0 | (all) | 121212.08 | 4.32 | 21.57 | 21.57
| Zr | K | 2745.34 | 136 | 0 | (all) | 123361.63 | 10.71 | 54.76 | 54.76
| Hg | L | 140.76 | 65.5 | 0 | (all) | 110532.96 | -8.95 | -4.34 | 0
| Pb | L | 675.21 | 129 | 0 | (all) | 110532.96 | -8.95 | 10.26 | 10.26
TK-TUSA1-3 | Ti | K | 418.49 | 42 | 0 | (all) | 1099814.61 | 41.88 | 506.66 | 506.66
| Mn | K | 1801.31 | 52.8 | 0 | (all) | 1155002.18 | 10.76 | 544.26 | 544.26
| Co | K | 201.01 | 43 | 0 | (all) | 67241.72 | 0.15 | 1.78 | 1.78
| Cu | K | 549.5 | 30.9 | 0 | (all) | 180011.65 | -8.15 | 9.96 | 9.96
| Zn | K | 512.14 | 31.2 | 0 | (all) | 357614.42 | -2.1 | 26.68 | 26.68
| Rb | K | 2022.64 | 88.4 | 0 | (all) | 97890.54 | 13.63 | 44.7 | 44.7
| Sr | K | 40659.3 | 234 | 0.01 | (all) | 8082.37 | 3 | 50.51 | 50.51
| Y | K | 1144.25 | 94.4 | 0 | (all) | 121212.08 | 4.32 | 23.14 | 23.14
| Zr | K | 2577.26 | 135 | 0 | (all) | 123361.63 | 10.71 | 52.09 | 52.09
| Hg | L | 132.26 | 64.9 | 0 | (all) | 110532.96 | -8.95 | -4.62 | 0
| Pb | L | 579.08 | 127 | 0 | (all) | 110532.96 | -8.95 | 7.53 | 7.53
TK-TUSA2-1 | Ti | K | 1267.84 | 54.3 | 0 | (all) | 1099814.61 | 41.88 | 1439.74 | 1439.74
| Mn | K | 474.38 | 36.3 | 0 | (all) | 1155002.18 | 10.76 | 150.29 | 150.29
| Co | K | 230.21 | 43.5 | 0 | (all) | 67241.72 | 0.15 | 2 | 2
| Cu | K | 562.8 | 32.7 | 0 | (all) | 180011.65 | -8.15 | 10.52 | 10.52
| Zn | K | 344.6 | 30.9 | 0 | (all) | 357614.42 | -2.1 | 17.32 | 17.32
| Rb | K | 1556.94 | 102 | 0 | (all) | 97890.54 | 13.63 | 37.51 | 37.51
| Sr | K | 2564.85 | 117 | 0 | (all) | 8082.37 | 3 | 5.99 | 5.99
| Y | K | 1453.63 | 119 | 0 | (all) | 121212.08 | 4.32 | 28.18 | 28.18
| Zr | K | 20858.49 | 203 | 0 | (all) | 123361.63 | 10.71 | 345.02 | 345.02
| Hg | L | 435.89 | 77.4 | 0 | (all) | 110532.96 | -8.95 | 5.32 | 5.32
| Pb | L | 1119.25 | 163 | 0 | (all) | 110532.96 | -8.95 | 22.96 | 22.96
TK-TUSA2-2 | Ti | K | 1338.15 | 56.1 | 0 | (all) | 1099814.61 | 41.88 | 1485.93 | 1485.93
| Mn | K | 233.58 | 31.2 | 0 | (all) | 1155002.18 | 10.76 | 78.01 | 78.01
| Co | K | 65.49 | 38.8 | 0 | (all) | 67241.72 | 0.15 | 0.67 | 0.67
| Cu | K | 540.9 | 33.3 | 0 | (all) | 180011.65 | -8.15 | 9.73 | 9.73
| Zn | K | 167.45 | 27.4 | 0 | (all) | 357614.42 | -2.1 | 7.26 | 7.26
| Rb | K | 1132.07 | 99.2 | 0 | (all) | 97890.54 | 13.63 | 30.78 | 30.78
| Sr | K | 2622.22 | 118 | 0 | (all) | 8082.37 | 3 | 6.02 | 6.02
| Y | K | 1280.45 | 118 | 0 | (all) | 121212.08 | 4.32 | 25.07 | 25.07
| Zr | K | 24442.81 | 212 | 0 | (all) | 123361.63 | 10.71 | 397.45 | 397.45
| Hg | L | 445.8 | 77.9 | 0 | (all) | 110532.96 | -8.95 | 5.47 | 5.47
| Pb | L | 930.26 | 160 | 0 | (all) | 110532.96 | -8.95 | 17.35 | 17.35
TK-TUSA2-3 | Ti | K | 1651.34 | 59.1 | 0 | (all) | 1099814.61 | 41.88 | 1866.47 | 1866.47
| Mn | K | 506.82 | 37.6 | 0 | (all) | 1155002.18 | 10.76 | 160.22 | 160.22
| Co | K | 138.02 | 46.1 | 0 | (all) | 67241.72 | 0.15 | 1.26 | 1.26
| Cu | K | 624.46 | 34.5 | 0 | (all) | 180011.65 | -8.15 | 12.53 | 12.53
| Zn | K | 425.34 | 32.3 | 0 | (all) | 357614.42 | -2.1 | 21.86 | 21.86
| Rb | K | 1345.18 | 101 | 0 | (all) | 97890.54 | 13.63 | 34.28 | 34.28
| Sr | K | 3525.8 | 122 | 0 | (all) | 8082.37 | 3 | 7.12 | 7.12
| Y | K | 1282.71 | 117 | 0 | (all) | 121212.08 | 4.32 | 25.4 | 25.4
| Zr | K | 24485.04 | 213 | 0 | (all) | 123361.63 | 10.71 | 403.49 | 403.49
| Hg | L | 338.49 | 77.6 | 0 | (all) | 110532.96 | -8.95 | 2.14 | 2.14
| Pb | L | 635.64 | 161 | 0 | (all) | 110532.96 | -8.95 | 9.18 | 9.18