## Sheet1
| Isic | desc_category | SiO2 | K2O | CaO | Fe2O3 | As | Co | Cu | Fe | Hg | Mn | Nb | Pb | Rb | Sr | Th | Ti | Y | Zn | Zr
0 | EPICUM1-urs261 | [5 empty] | 0.4793196 | 0.1368823 | 1.760907 | 176.8949 | 204.5324 | 5.387219 | 3.580588 | 2.544607 | 0.9540792 | 0.4418575 | 4.52683 | 19.60539 | 0.8331939 | 8.903993 | 2.608606
1 | HAL18-MK |  | 8.556814 | 0.4132426 | 89.80235 | 1.227594
2 | HAL18-tK | [5 empty] | 6.724133 | 0.4371909 | 1.086296 | 564.2733 | 1.141138 | 224.5742 | 1.206312 | 1.97249 | 1.278171 | 5.813156 | 2.496356 | 112.1003 | 1.373168 | 3.135609 | 4.0221
3 | Isic000086 | pink | 8.888022 | 1.923608 | 88.30249 | 0.8858756 |  | 0.3455408 | 1.550186 | 1781.476 | 1.567705 | 46.56265 | 2.258436 | 8.237039 | 10.91676 | 4.641563 | 4.113336 | 170.3953 | 7.478996 | 39.80954 | 9.987832
4 | Isic000086 | red | 12.32716 | 2.124665 | 84.26209 | 1.286081 |  | 0.4543553 | 1.106958 | 2300.282 | 1.187288 | 41.2772 | 2.402469 | 12.83238 | 11.63011 | 3.778136 | 3.386576 | 188.0212 | 6.978924 | 26.15416 | 12.55349
5 | Isic000086 | yellow | 14.07665 | 1.692714 | 82.89062 | 1.340023 |  | 0.2574137 | 1.96101 | 1787.203 | 0.8901796 | 56.81442 | 3.302562 | 7.059906 | 10.73861 | 4.553322 | 3.30002 | 130.4909 | 7.006166 | 34.87993 | 10.91778
6 | Isic000092 | grey | 5.911513 | 0.01067349 | 93.63696 | 0.4408562 |  | 0.3021566 | 32.46316 | 1135.163 | 1.980991 | 72.69814 | 3.209101 | 16.32795 | 10.22155 | 9.390691 | 5.165686 | 79.17778 | 5.760276 | 16.15541 | 10.12937
7 | Isic000095 | dark pink | 22.0663 | 2.622292 | 73.33333 | 1.978072 |  | 1.120196 | 2.536962 | 4423.233 | 1.055685 | 49.52926 | 3.090481 | 11.12602 | 23.49984 | 4.81291 | 5.099034 | 389.3465 | 14.269 | 16.99424 | 21.71016
8 | Isic000095 | orange | 6.345792 | 1.299973 | 90.72364 | 1.630598 |  | 0.6033575 | 5.879275 | 2616.848 | 1.548976 | 26.61842 | 1.638221 | 17.11325 | 14.67054 | 5.064374 | 4.465734 | 178.0625 | 8.75445 | 10.163 | 14.00548
9 | Isic000095 | pink | 14.42134 | 0.8923331 | 83.18997 | 1.496352 |  | 0.3552129 | 14.41418 | 2160.715 | 1.819485 | 29.00674 | 2.550947 | 19.92071 | 12.74476 | 6.22121 | 3.907602 | 213.3765 | 6.758855 | 19.43211 | 12.43239
10 | Isic000095 | yellow | 6.361711 | 0.5231809 | 92.08662 | 1.028487 |  | 0.4296548 | 8.136416 | 1577.785 | 0.7574279 | 45.66476 | 2.330383 | 22.34469 | 11.3808 | 6.381893 | 3.633189 | 121.1546 | 6.689588 | 10.94819 | 9.907571
11 | Isic000097 | grey | 3.943594 | 0.5519992 | 94.36945 | 1.134955 |  | 0.1695301 | 2.275585 | 1678.079 | 1.597562 | 33.78859 | 2.886532 | 13.98955 | 10.34963 | 5.797313 | 4.468154 | 129.8407 | 6.588286 | 7.334156 | 10.51217
12 | Isic000098 | dark pink | 3.491356 | 0.480261 | 94.8255 | 1.202883 |  | 0.3648391 | 7.396579 | 1543.256 | 0.7395112 | 123.9846 | 3.010804 | 12.04425 | 11.07372 | 7.18918 | 2.56669 | 101.905 | 8.93388 | 8.033129 | 10.89477
13 | Isic000098 | yellow | 2.555682 | 0.20382 | 96.44631 | 0.7941877 |  | 0.2710088 | 5.447496 | 1513.027 | 1.353273 | 166.4397 | 2.551847 | 9.398945 | 10.64246 | 9.888727 | 5.181626 | 89.64164 | 8.545156 | 4.462853 | 10.07518
14 | Isic000101 | grey | 7.910212 | 0.5752394 | 90.24066 | 1.273884 |  | 0.3251547 | 0.8185499 | 1375.026 | 0.2994667 | 58.75757 | 2.94165 | 10.98394 | 10.04648 | 11.99761 | 4.444596 | 93.22979 | 5.251507 | 12.14745 | 10.0873
15 | Isic000103 | grey | 40.16364 | 1.894368 | 54.7401 | 3.201888 |  | 0.3335052 | 5.883863 | 1967.259 | 1.5621 | 81.34426 | 2.561888 | 63.44646 | 11.01314 | 12.49677 | 2.825865 | 154.7686 | 5.638388 | 33.57824 | 9.381838
16 | Isic000104 | metal | 65.78633 | 3.115576 | 28.09611 | 3.001983 |  | 3.833909 | 49558.53 | 3655.767 | 1.448741 | 145.0443 | 1.777514 | 90.19738 | 10.13955 | 3.502141 | 0.2363457 | 403.3041 | 3.985731 | 303.6252 | 7.641833
17 | Isic000104 | rubr | 73.9921 |  | 22.62778 | 3.380114 |  | 0.1414761 | 5.698375 | 1258.203 |  | 25.61586 | 1.390863 | 1.311724 | 11.20458 | 3.166915 |  | 84.31114 | 5.199302 | 3.690266 | 10.07376
18 | Isic000104 | white | 19.4402 | 0.3420582 | 79.65536 | 0.5623775 |  | 0.1474534 | 2.233033 | 1451.446 | 1.126907 | 69.87234 | 3.105974 | 13.88055 | 9.633362 | 5.670697 | 4.456074 | 126.1119 | 5.517448 | 14.94257 | 9.151838
19 | Isic000107 | rubr | 11.59763 | 1.292798 | 82.4271 | 4.682481 |  | 0.9565329 | 3.276501 | 5618.375 | 1.080943 | 55.00464 | 3.323211 | 51.63653 | 11.73284 | 5.167282 | 1.818767 | 144.1671 | 5.799109 | 55.27812 | 10.08083
20 | Isic000107 | white | 5.371939 | 0.1469553 | 93.90749 | 0.5736195 |  | 0.2335976 | 1.94202 | 1079.362 | 1.769495 | 29.8227 | 3.170134 | 7.731578 | 11.23712 | 3.265296 | 7.069922 | 60.23629 | 7.220365 | 5.411527 | 8.649833
21 | Isic000114 | grey | 1.394256 | 0.3807421 | 97.85837 | 0.3666278 |  | 0.2001747 | 0.8863484 | 1094.913 | 0.6922343 | 27.55101 | 1.619086 | 1.952451 | 10.56942 | 11.94797 | 3.096137 | 70.18798 | 5.772713 | 2.570852 | 9.728836
22 | Isic000117 | grey | 25.65988 | 0.2573782 | 73.27671 | 0.8060286 |  | 0.4052343 | 1.534229 | 1687.269 | 0.5009736 | 205.1459 | 1.121474 | 29.91752 | 10.36865 | 17.54586 | 1.297994 | 78.03458 | 6.596482 | 22.60494 | 8.109851
23 | Isic000121 | black | 15.33962 | 0.4853286 | 83.65207 | 0.5229776 |  | 0.2063294 | 1.34329 | 1277.467 | 0.5464375 | 48.17229 | 2.055211 | 4.713145 | 11.01842 | 7.267441 | 4.231729 | 102.9769 | 4.912731 | 46.29761 | 9.059786
24 | Isic000121 | white | 3.098084 | 0.1852905 | 96.38077 | 0.3358522 |  | 0.1696718 | 0.6151651 | 1082.547 | 2.316415 | 16.60588 | 2.090029 | 4.538605 | 10.27309 | 7.215398 | 8.550181 | 94.13072 | 5.253929 | 19.09758 | 8.888206
25 | Isic000125 | cream | 6.059819 | 0.3839222 | 92.88809 | 0.6681683 |  | 0.3235412 | 0.6840814 | 1191.26 | 1.620252 | 78.37169 | 2.231922 | 1.876081 | 10.30147 | 15.80317 | 2.416582 | 72.44796 | 8.329549 | 3.724553 | 8.695257
26 | Isic000128 | grey | 15.30857 | 1.095211 | 82.37396 | 1.222264 |  | 0.2007712 | 0.84591 | 1933.869 | 0.6077433 | 42.54859 | 1.641783 | 3.700415 | 10.984 | 12.49352 | 4.929467 | 202.1841 | 5.89836 | 6.077534 | 9.243918
27 | Isic000131 | grey | 23.43815 | 0.4664041 | 74.11707 | 1.978378 |  | 0.7044286 | 2.125102 | 2879.391 | 1.334536 | 132.9743 | 2.216127 | 15.06165 | 10.71742 | 18.21777 | 1.818437 | 163.1577 | 7.003233 | 10.22864 | 10.46741
28 | Isic000137 | orange | 23.70974 | 1.926818 | 72.45331 | 1.910135 |  | 0.725347 | 5.640084 | 3143.093 | 1.399736 | 77.58963 | 3.174153 | 39.56554 | 11.15496 | 11.99551 | 2.765337 | 466.4905 | 5.545757 | 31.484 | 9.814487
29 | Isic000139 | rubr | 17.91643 | 1.848954 | 78.48817 | 1.746438 |  | 0.3647944 | 6.130806 | 2306.862 | 1.856594 | 36.56638 | 3.299337 | 21.9959 | 10.63416 | 6.064202 | 3.167226 | 152.5326 | 5.191863 | 37.4251 | 9.087079
30 | Isic000139 | white | 7.008809 | 0.9060546 | 91.33175 | 0.7533865 |  | 0.2208569 | 0.6450619 | 1164.624 | 0.8911808 | 22.73506 | 2.351329 | 5.495942 | 11.09274 | 5.512427 | 5.000125 | 68.02879 | 5.205382 | 5.639479 | 9.101036
31 | Isic000142 | white | 8.17845 | 0.9661725 | 90.10743 | 0.7479466 |  | 0.2348354 | 1.004067 | 1401 | 2.23004 | 18.91606 | 3.244899 | 3.749007 | 10.29942 | 5.940383 | 6.690675 | 108.1083 | 6.242532 | 3.055565 | 9.721133
32 | Isic000148 | rubr | 7.61225 | 0.07271855 | 91.64587 | 0.6691601 |  | 0.1491901 | 2.25481 | 1920.627 |  | 142.9932 |  | 122.5627 | 12.44636 | 9.838423 |  | 164.2316 | 6.682491 | 40.05851 | 9.395991
33 | Isic000148 | white | 5.957319 | 0.5493024 | 92.9764 | 0.5169793 |  | 0.1757326 | 1.269532 | 1237.37 | 0.7995046 | 36.5269 | 2.817257 | 4.919576 | 10.61081 | 6.450024 | 2.604433 | 109.4309 | 5.337153 | 5.590437 | 9.749201
34 | Isic000161 | white | 1.606342 | 0.02140064 | 97.6765 | 0.6957579 |  | 0.2423248 | 1.9252 | 1136.144 | 1.04623 | 23.2829 | 3.017165 | 8.714206 | 10.93669 | 3.112744 | 5.34675 | 96.79808 | 6.325534 | 7.954295 | 10.28166
35 | Isic000162 | white | 1.039887 | 0.1861823 | 98.42502 | 0.3489084 |  | 0.1549877 | 0.4138706 | 988.9698 | 2.460238 | 17.56106 | 2.359671 | 6.605556 | 10.03626 | 5.641138 | 5.043314 | 75.26274 | 5.258269 | 4.686469 | 9.871316
36 | Isic000163 | brown | 2.366956 | 0.1874731 | 97.05288 | 0.392693 |  | 0.272146 | 1.163842 | 1176.726 | 0.5097257 | 29.9821 | 3.382916 | 5.283331 | 10.88541 | 4.65292 | 5.510035 | 124.966 | 7.062874 | 6.534274 | 10.93102
37 | Isic000163 | white | 7.506897 | 0.1877234 | 91.95457 | 0.3508137 |  | 0.1686545 | 1.152451 | 1039.524 | 0.9399193 | 17.89329 | 3.54071 | 4.546738 | 10.37049 | 4.612684 | 4.83286 | 722.3417 | 6.567898 | 4.078526 | 9.978018
38 | Isic000163 | yellowish | 5.263991 | 0.1771167 | 94.15437 | 0.4045263 |  | 0.2255441 | 2.196369 | 1219.828 | 2.097216 | 17.9016 | 2.046161 | 4.153917 | 10.46859 | 4.33549 | 5.459016 | 120.902 | 5.9424 | 3.522137 | 8.710712
39 | Isic000164 | white | 0.9448311 | 0.09650778 | 98.65592 | 0.3027442 |  | 0.1167223 | 0.3588334 | 923.0218 | 1.188825 | 11.71266 | 2.49731 | 3.334263 | 10.47081 | 5.408518 | 5.307771 | 72.61301 | 5.344521 | 4.926031 | 9.74854
40 | Isic000165 | grey | 7.08797 | 0.3335814 | 92.134 | 0.4444532 |  | 0.2951321 | 1.851688 | 1411.696 | 1.542589 | 26.46692 | 2.644989 | 9.177084 | 11.14017 | 18.30639 | 3.186447 | 149.4994 | 5.76324 | 18.559 | 10.32858
41 | Isic000168 | reddish | 17.21544 | 0.2450466 | 82.1026 | 0.4369148 |  | 0.1442515 | 1.648103 | 1272.692 | 1.259977 | 260.2921 | 2.928618 | 53.0088 | 9.857626 | 13.12774 | 3.32036 | 87.25863 | 5.394049 | 18.38715 | 10.52807
42 | Isic000178 | grey | 6.79387 | 0.2988125 | 92.63083 | 0.2764927 |  | 0.3167107 | 0.4603128 | 985.4996 | 0.8240841 | 20.97308 | 2.727074 | 5.977628 | 11.10326 | 6.404669 | 6.317156 | 79.42332 | 6.447551 | 2.310393 | 9.489165
43 | Isic000178 | rubr | 9.505706 | 0.750474 | 88.74907 | 0.994754 |  | 0.6432235 | 3.755884 | 2608.673 | 2.70642 | 72.15527 | 3.464245 | 37.02807 | 14.28964 | 9.375521 | 1.050594 | 185.3184 | 7.577208 | 21.90349 | 12.6034
44 | Isic000178 | white | 1.647029 | 0.2611727 | 97.75846 | 0.3333355 |  | 0.174503 | 1.275013 | 1000.594 | 0.7113646 | 17.13519 | 3.063217 | 2.834223 | 9.684091 | 6.321103 | 3.900611 | 71.08775 | 6.206851 | 2.248935 | 9.726147
45 | Isic000181 | grey | 5.288069 | 1.489196 | 91.71797 | 1.504763 |  | 0.7758946 | 2.977243 | 2580.945 | 1.746185 | 115.5502 | 2.108234 | 4.939824 | 11.79914 | 17.55975 | 4.1128 | 143.294 | 6.816604 | 10.54124 | 11.83629
46 | Isic000184 | grey | 9.822778 | 0.3748487 | 89.24039 | 0.5619809 |  | 0.2233263 | 1.116478 | 1617.443 | 1.428321 | 30.21458 | 2.664726 | 7.30883 | 9.967277 | 5.386933 | 2.802717 | 139.7441 | 5.779992 | 7.953783 | 9.13898
47 | Isic000191 | rubr | 11.17733 | 3.563599 | 80.08331 | 5.175759 |  | 0.6232612 | 4.884233 | 4896.785 | 3.110679 | 73.29835 | 3.215838 | 28.96983 | 16.83064 | 23.01114 | 4.384773 | 246.4081 | 6.124901 | 24.72265 | 14.96294
48 | Isic000195 | grey | 4.997215 | 0.1507551 | 94.39914 | 0.4528885 |  | 0.1506192 | 0.2167619 | 1012.529 | 0.5624355 | 16.77047 | 2.193406 | 4.139122 | 9.914924 | 5.322434 | 3.323547 | 82.40588 | 5.737167 | 2.977976 | 9.38429
49 | Isic000206 | grey | 3.33855 | 0.1163973 | 96.1806 | 0.3644522 |  | 0.186891 | 0.449124 | 1030.419 | 0.371768 | 29.2102 | 2.292848 | 1.871239 | 10.03118 | 12.77319 | 3.411907 | 65.84161 | 5.186765 | 5.140148 | 10.38531
50 | Isic000207 | patina | 17.85022 | 1.900865 | 78.6171 | 1.631815 |  | 0.2851239 | 4.294243 | 2497.513 | 2.031137 | 80.47063 | 2.678488 | 36.10681 | 10.60198 | 7.195399 | 1.806637 | 543.8197 | 7.217812 | 65.69315 | 10.70625
51 | Isic000207 | white | 8.419146 | 0.08123729 | 91.19483 | 0.3047879 |  | 0.2439289 | 0.3059071 | 1007.341 | 1.832244 | 53.29793 | 4.213166 | 2.98076 | 10.70508 | 5.793461 | 5.493823 | 48.01048 | 7.683179 | 6.532333 | 9.222374
52 | Isic000208 | white | 14.49978 | 0.2507838 | 84.64836 | 0.6010752 |  | 0.3505557 | 1.602316 | 1024.593 | 4.980693 | 29.11973 | 4.349933 | 6.376977 | 11.52784 | 3.177875 | 6.032216 | 73.23967 | 6.732489 | 3.245634 | 9.183532
53 | Isic000220 | patina | 3.281841 | 0.2825136 | 95.95357 | 0.4820767 |  | 0.1659489 | 0.7782389 | 1229.984 | 1.057582 | 30.33355 | 2.209136 | 6.754952 | 10.30169 | 6.315132 | 1.545307 | 103.8981 | 7.064087 | 5.265746 | 9.406461
54 | Isic000228 | yellow | 27.11368 | 0.4695302 | 70.66852 | 1.748266 |  | 0.4119404 | 1.571078 | 2353.124 | 2.323109 | 50.22063 | 3.364971 | 6.016689 | 11.68609 | 8.02905 | 3.314365 | 226.7506 | 9.003271 | 7.147716 | 29.63176
55 | Isic000229 | grey | 0.7415441 | 0.09178673 | 98.7356 | 0.4310659 |  | 0.1906004 | 0.04371017 | 966.1866 | 1.504286 | 19.12515 | 3.312004 | 2.908062 | 9.366401 | 5.024403 | 1.855971 | 65.2777 | 6.700972 | 2.376132 | 8.746963
56 | Isic000231 | grey | 23.12503 | 0.4847146 | 75.45904 | 0.9312208 |  | 0.3498499 | 2.108496 | 2179.514 | 1.883133 | 241.7071 | 3.170583 | 4.768361 | 11.2088 | 19.25693 | 3.517065 | 165.3203 | 11.4023 | 16.52639 | 13.47115
57 | Isic000232 | black | 8.83182 | 1.5902 | 88.26852 | 1.309456 |  | 0.330965 | 2.48578 | 2323.228 | 0.9579519 | 112.1568 | 2.822356 | 12.61522 | 11.96618 | 5.655707 | 4.076966 | 245.5319 | 5.182264 | 12.69554 | 10.8103
58 | Isic000232 | grey | 18.44974 | 1.350002 | 78.91484 | 1.285411 |  | 0.3346771 | 1.839112 | 2445.195 | 2.027225 | 36.25741 | 2.148638 | 11.70026 | 10.78968 | 7.944014 | 3.203754 | 264.9107 | 5.889963 | 11.92282 | 10.43553
59 | Isic000232 | white | 17.8632 | 1.24755 | 79.54348 | 1.345766 |  | 0.360462 | 1.856183 | 2102.248 | 1.382223 | 31.44037 | 2.448303 | 9.497102 | 11.16955 | 7.928641 | 5.461995 | 248.4238 | 5.808399 | 8.809421 | 9.995717
60 | Isic000234 | patina | 14.68456 | 0.732434 | 83.83306 | 0.7499435 |  | 0.2478234 | 2.206391 | 1372.366 | 2.810814 | 31.18445 | 3.152616 | 21.32507 | 10.63918 | 6.345944 | 4.857697 | 130.9937 | 4.977297 | 14.53952 | 10.38583
61 | Isic000252 | grey | 15.8537 | 2.003093 | 79.17868 | 2.96452 |  | 0.6880768 | 5.487204 | 3290.923 | 1.048803 | 104.3502 | 1.890585 | 10.08676 | 11.48724 | 24.27119 | 2.779017 | 154.3279 | 7.917241 | 17.42461 | 11.54835
62 | Isic000366 | rubr |  |  |  |  | 1862.8 | 0.5461111 | 0.5088386 | 1256.468 | 6213.472 | 27.42559 | 0.4895611 | 3646.759 | 0.06603417 | 4.469007 |  | 64.8884 | 0.5991944 |  | 7.676142
63 | Isic000368 | patina |  |  |  |  | 6.280506 | 0.3051915 | 3.29242 | 619.6895 | 1.110236 | 3.930879 | 1.497795 | 10.83684 | 1.348183 | 3.694232 | 0.5511983 | 90.25245 | 0.4946525 | 7.974185 | 2.29795
64 | Isic000368 | rubr |  |  |  |  | 53.3136 | 0.2345854 | 7.683463 | 17087.45 | 243.2296 | 6792.305 | 4.969046 | 19.31688 | 2.118077 | 1.400137 | 6.880053 | 1017.903 | 0.5670258 | 18.25118 | 3.541493
65 | Isic000376 | patina
66 | Isic000584 | white | 1.394298 | 0.4951706 | 97.71383 | 0.3967047 | 3.75872 | 0.1961597 | 0.2047683 | 1168.047 | 0.2368076 | 80.80756 | 3.118719 | 9.472334 | 10.59355 | 15.4 | 4.242529 | 42.566 | 7.893397 | 8.492433 | 9.316595
67 | Isic000612 | grey | 21.06618 | 1.014971 | 76.09807 | 1.820785 | 8.827491 | 0.6732868 | 1.37575 | 3375.535 | 0.9302662 | 212.5214 | 2.6488 | 13.21606 | 15.22094 | 24.47629 | 4.240598 | 202.6887 | 7.03515 | 9.707193 | 14.82255
68 | Isic000655 | grey | 5.891094 | 0.04505061 | 93.82991 | 0.2339496 | 9.779007 | 0.1815554 | 0.9899419 | 985.6813 | 2.314631 | 13.51636 | 1.747219 | 5.025413 | 9.870414 | 7.927383 | 5.269503 | 108.3815 | 7.723929 | 3.19057 | 9.760978
69 | Isic000655 | white | 6.604315 | 0.07651729 | 93.06462 | 0.2545465 | 8.519007 | 0.1689033 | 1.159254 | 1011.452 | 0.1830349 | 17.95684 | 2.671462 | 6.952007 | 10.03247 | 10.10908 | 6.053942 | 91.67558 | 5.48973 | 4.039292 | 8.022905
70 | Isic000656 | grey | 4.519401 | 0.3777078 | 94.66696 | 0.4359353 | 7.597095 | 0.2316196 | 1.069213 | 1223.53 | 1.458434 | 17.93109 | 2.996318 | 7.065465 | 11.48863 | 7.35171 | 4.152484 | 183.6922 | 5.443843 | 85.93893 | 11.64558
71 | Isic000656 | white | 4.694952 | 0.1929252 | 94.80624 | 0.3058822 | 3.726758 | 0.1679447 | 1.496025 | 1130.371 | 0.7564317 | 18.54468 | 4.442522 | 4.581669 | 10.99094 | 6.630839 | 5.81789 | 113.9527 | 6.061708 | 2.890054 | 10.62426
72 | Isic000662 | grey | 9.394306 | 0.3422583 | 89.86492 | 0.3985168 | 8.932074 | 0.5840616 | 5.744213 | 2545.439 | 1.525369 | 32.83258 | 1.67452 | 21.81936 | 14.28352 | 5.252144 | 4.66622 | 182.4049 | 8.985938 | 9.548884 | 13.64056
73 | Isic000662 | rubr | 4.200072 | 0.4150712 | 94.84435 | 0.5405089 | 7.644745 | 0.7245724 | 7.138449 | 3034.429 | 1.469815 | 34.91236 | 2.354522 | 13.79233 | 17.89768 | 5.24565 | 5.389417 | 215.9482 | 13.48622 | 11.00764 | 16.15494
74 | Isic000672 | white | 4.730565 | 0.1192153 | 94.63565 | 0.5145694 | 5.564005 | 0.1870242 | 5.055629 | 1013.776 | 0.9737137 | 16.94759 | 2.493063 | 5.113101 | 11.00027 | 5.202568 | 3.951235 | 45.4709 | 5.22372 | 5.031411 | 10.61813
75 | Isic000674 | patina | 12.31991 |  | 86.91282 | 0.7672713 |  | 0.2888042 | 31.72202 | 1131.328 | 2.732555 | 19.83447 | 2.568863 | 8.091652 | 11.4734 | 3.109733 | 8.300199 | 57.76201 | 7.662813 | 48.69752 | 11.74182
76 | Isic000676 | grey | 2.517258 | 0.3961165 | 96.27236 | 0.8142634 | 16.36639 | 0.1685963 | 2.735662 | 1782.679 | 1.375058 | 24.03189 | 3.712652 | 16.86225 | 15.09257 | 9.341232 | 10.04571 | 118.4144 | 8.404156 | 10.51042 | 14.5076
77 | Isic000676 | white | 5.26757 | 0.2028319 | 94.14451 | 0.3850878 | 11.12363 | 0.3626596 | 2.836656 | 1470.314 | 2.090261 | 23.68314 | 3.508237 | 10.13944 | 13.14504 | 7.727355 | 8.616687 | 93.25023 | 7.571618 | 14.2865 | 11.88334
78 | Isic000677 | rubr
79 | Isic000677 | white | 4.535017 | 0.1189316 | 95.09384 | 0.252211 | 5.428611 | 0.2680011 | 3.748203 | 988.8484 | 1.222415 | 21.13014 | 2.706953 | 3.799974 | 10.73968 | 5.82715 | 5.512624 | 74.09176 | 5.52029 | 6.204921 | 9.823366
80 | Isic000678 | patina | 12.22408 |  | 87.52441 | 0.2515159 | 5.476919 | 0.1174121 | 1.634026 | 1199.664 | 3.74402 | 79.20967 | 2.415315 | 9.019609 | 13.21675 | 12.40439 | 7.066268 | 41.46309 | 6.2124 | 106.5898 | 11.64126
81 | Isic000679 | grey | 7.05527 | 0.03538084 | 92.57796 | 0.3313927 | 135.8185 | 0.2718079 | 1.912691 | 1002.002 | 1.388866 | 8.01326 | 2.861259 | 242.0591 | 9.592582 | 5.997208 | 2.511551 | 50.51521 | 4.605792 | 3.74298 | 8.997251
82 | Isic000679 | rubr
83 | Isic000680 | rubr
84 | Isic000680 | white | 7.078716 | 0.0353201 | 92.47854 | 0.4074288 | 5.961534 | 0.1488815 | 4.603342 | 1249.568 | 1.644681 | 18.36653 | 2.604185 | 7.266719 | 9.965151 | 6.010824 | 6.078917 | 71.33837 | 6.460773 | 9.800218 | 9.866335
85 | Isic000681 | white | 6.852571 | 0.0106103 | 92.70375 | 0.4330701 |  | 0.2379608 | 2.310625 | 1027.636 | 1.999742 | 18.9678 | 3.045302 | 5.377765 | 10.28833 | 5.781119 | 3.128688 | 51.27436 | 5.877899 | 3.9597 | 9.30444
86 | Isic000682 | white | 3.199322 |  | 96.55393 | 0.2467517 |  | 0.2106723 | 2.000291 | 908.3885 | 1.363238 | 21.50299 | 4.402577 | 6.137956 | 9.7569 | 5.062269 | 7.216104 | 26.12142 | 6.726484 | 5.395671 | 10.08784
87 | Isic000685 |  | 79.40857 | 4.671358 | 13.39991 | 2.520164 | 18.11052 | 1.668795 | 3.89501 | 7655.287 | 1.860655 | 207.6735 | 5.630747 | 69.12662 | 62.76588 | 9.906407 | 5.64947 | 928.1058 | 12.06656 | 18.64371 | 62.74483
88 | Isic000686 | grey | 80.56183 | 5.137867 | 11.58847 | 2.711836 | 11.91209 | 1.803839 | 6.507709 | 7943.864 | 1.350937 | 152.8889 | 5.410077 | 14.99435 | 76.21716 | 22.37301 | 3.332508 | 773.5806 | 11.46268 | 35.35844 | 65.42769
89 | Isic000686 | rubr |  |  |  |  | 4.679207 | 0.2262392 | 1.198315 | 723.678 | 2.069037 | 10.08354 | 2.762394 | 23.11018 | 34.77523 | 2.400234 | 0.09217639 | 110.5506 | 0.1295324 | 1.126148 | 0.8548431
90 | Isic000689 | white | 5.179352 |  | 94.61739 | 0.2032534 | 4.671398 | 0.2224085 | 2.301763 | 884.4955 | 1.117998 | 23.27034 | 2.257477 | 4.29114 | 10.9101 | 5.492605 | 4.05904 | 27.08806 | 5.668325 | 2.617652 | 8.734225
91 | Isic000690 | grey | 81.73064 | 4.822944 | 9.74535 | 3.701062 | 5.0233 | 1.744787 | 4.519549 | 8488.906 | 1.911642 | 177.0876 | 5.235316 | 29.42493 | 66.77339 | 9.88597 | 6.210666 | 894.3555 | 20.63938 | 18.7339 | 52.53638
92 | Isic000691 | rubr
93 | Isic000691 | white | 4.603563 |  | 95.14976 | 0.2466803 | 7.939363 | 0.3421048 | 2.744355 | 955.1809 | 2.309863 | 17.75746 | 2.531583 | 6.919625 | 10.61133 | 5.417978 | 4.426848 | 64.89546 | 6.709247 | 3.449946 | 10.13346
94 | Isic000693 | yellow | 6.889963 | 0.584205 | 91.30559 | 1.220239 | 7.440842 | 0.2530897 | 1.860342 | 1568.747 | 1.539174 | 59.21174 | 2.967779 | 7.69237 | 11.17895 | 5.856658 | 4.259206 | 78.93159 | 6.070127 | 3.391516 | 8.913007
95 | Isic000694 | grey | 11.53826 | 0.4005564 | 87.4389 | 0.6222822 | 7.448916 | 0.4375194 | 2.260209 | 1542.723 | 1.317912 | 35.47001 | 2.814795 | 8.771206 | 11.41043 | 7.58505 | 4.476754 | 134.1172 | 5.622427 | 8.552408 | 11.11478
96 | Isic000699 | white | 5.635871 | 0.2348117 | 93.92037 | 0.2089484 | 9.577104 | 0.1792861 | 1.345415 | 917.4905 | 2.142964 | 18.51355 | 4.043958 | 11.98129 | 10.23506 | 7.295013 | 6.192535 | 52.72885 | 5.76225 | 4.112307 | 9.916799
97 | Isic000701 | white | 5.49942 | 0.7780952 | 92.77487 | 0.9476182 | 3.971589 | 0.2746811 | 2.717057 | 1403.212 | 1.556414 | 29.1043 | 2.71173 | 8.204356 | 11.87058 | 4.179772 | 7.261405 | 126.1128 | 6.793131 | 3.602976 | 8.839361
98 | Isic000711 | grey | 3.350381 | 0.0462084 | 96.31098 | 0.2924292 | 5.36299 | 0.1858672 | 1.978746 | 1144.744 | 1.339412 | 25.78788 | 3.69863 | 15.39233 | 10.45848 | 7.299892 | 5.83734 | 77.24143 | 5.223706 | 18.45661 | 10.34391
99 | Isic000711 | rubr
100 | Isic000768 | white | 7.869475 | 0.3957291 | 91.39196 | 0.3428406 | 10.68289 | 0.16181 | 0.8785327 | 871.7328 | 1.448612 | 15.10479 | 2.723126 | 5.944669 | 10.8305 | 6.021802 | 5.552504 | 55.4153 | 5.95113 | 1.334284 | 9.572464
101 | Isic000769 | grey | 4.902293 | 0.01330683 | 94.93747 | 0.1469313 | 7.8603 | 0.2235036 | 0.7897196 | 875.1228 | 1.573267 | 12.957 | 2.88208 | 4.561173 | 11.19755 | 9.851911 | 6.215059 | 42.27763 | 6.587525 | 0.884787 | 9.188817
102 | Isic000786 | white | 3.005556 |  | 96.52641 | 0.4680316 | 7.508776 | 0.137652 | 0.7043028 | 1177.828 | 1.675992 | 32.07114 | 2.046046 | 18.29452 | 10.6144 | 6.8184 | 4.562542 | 106.3803 | 6.335584 | 4.486021 | 8.772102
103 | Isic000800 | grey | 14.33504 | 1.172615 | 82.67411 | 1.818233 | 3.439092 | 1.255515 | 3.809411 | 3897.328 | 1.420117 | 315.4931 | 2.223489 | 11.82385 | 15.99068 | 27.86008 | 4.301284 | 268.1577 | 6.447426 | 7.680886 | 21.30324
104 | Isic000801 | white | 0.6415345 | 0.04254593 | 99.15497 | 0.1609487 | 6.212314 | 0.2088726 | 0.3545251 | 886.2632 | 2.082866 | 13.9441 | 3.204564 | 5.821288 | 10.37426 | 6.255241 | 4.67317 | 40.87639 | 6.74992 | 1.248597 | 9.312509
105 | Isic000802 | white | 1.395529 | 0.1255137 | 98.27464 | 0.2043124 | 10.01424 | 0.1959455 | 1.081227 | 942.8558 | 1.250303 | 26.40359 | 2.869115 | 5.367882 | 11.04322 | 6.526141 | 5.671349 | 53.18082 | 6.87197 | 2.107382 | 10.86043
106 | Isic000803 | rubr
107 | Isic000803 | yellow | 35.00882 | 2.536102 | 58.89195 | 3.563136 | 8.302825 | 1.074688 | 3.019854 | 5731.486 | 0.4858026 | 108.5704 | 3.779461 | 48.94334 | 19.1928 | 10.03696 | 5.378071 | 532.6584 | 8.737325 | 33.06996 | 18.01629
108 | Isic000804
109 | Isic000804 | orange | 0.3286132 | 0.1071265 | 99.31904 | 0.245217 | 5.914724 | 0.5039152 | 0.6824983 | 1175.57 | 1.848042 | 20.37405 | 3.225811 | 6.196529 | 12.69485 | 9.592685 | 3.909924 | 72.51184 | 8.891404 | 0.7954344 | 13.10322
110 | Isic000804 | rubr | 0.3576579 | 0.1452133 | 99.21272 | 0.2844074 | 6.137574 | 0.9311051 | 1.276974 | 2378.237 | 2.259553 | 30.81871 | 4.034457 | 43.30384 | 10.7611 | 11.31912 | 3.970606 | 36.58473 | 4.935742 | 1.871028 | 10.32199
111 | Isic000804 | white | 4.763815 | 0.08753165 | 94.90499 | 0.2436594 | 0.4573389 | 0.2763672 | 0.6249949 | 1056.852 |  | 29.51506 | 2.94147 | 2.713588 | 12.45394 | 11.52234 | 6.044037 | 40.78223 | 6.415527 | 1.276508 | 10.84328
112 | Isic000805
113 | Isic000805 | white | 2.165288 | 0.0416495 | 97.60348 | 0.1895796 | 7.105399 | 0.2860985 | 1.789544 | 980.8733 | 0.7620037 | 28.6164 | 1.583814 | 21.02742 | 10.75551 | 7.167163 | 4.821005 | 37.38221 | 6.120746 | 2.07162 | 7.820199
114 | Isic000821 | grey | 5.696386 | 0.03317385 | 93.96508 | 0.3053605 | 12.30953 | 0.1669039 | 4.970445 | 1210.669 | 0.8925207 | 27.86132 | 3.338923 | 40.81763 | 10.38575 | 8.383682 | 7.274875 | 121.7071 | 6.663137 | 17.41157 | 10.2862
115 | Isic001132 | grey | 4.298681 | 0.1115802 | 95.19686 | 0.3928784 |  | 0.1892209 | 57.86604 | 1354.644 | 1.336052 | 68.69239 | 1.667689 | 4.746902 | 10.83558 | 4.439443 | 2.318475 | 94.11946 | 9.219405 | 26.01499 | 10.29
116 | Isic001132 | rubr | 9.441855 | 0.2219802 | 89.44707 | 0.8890938 |  | 0.2551293 | 50.98456 | 1480.128 |  | 56.01065 | 1.914263 | 4.365613 | 9.290363 | 4.006377 | 1.256325 | 127.8775 | 8.233361 | 42.39967 | 9.847903
117 | Isic001133 | grey | 3.879049 | 0.1128893 | 95.32817 | 0.6798922 |  | 0.2017391 | 1.050469 | 1485.064 | 1.495577 | 54.38387 | 2.654285 | 13.05086 | 10.39833 | 8.147728 | 4.913674 | 90.26595 | 6.028605 | 7.390742 | 12.3258
118 | Isic001134 | grey | 6.257097 | 0.06545327 | 92.78168 | 0.8957715 |  | 0.2107289 | 0.08924577 | 1169.027 |  | 46.02042 | 1.928794 | 3.603053 | 10.11374 | 7.629425 | 3.90912 | 87.76051 | 5.733616 | 3.226884 | 9.019011
119 | Isic001134 | white | 2.788813 |  | 96.38699 | 0.8241943 |  | 0.2060299 | 0.3019097 | 1447.66 | 3.882856 | 57.53554 | 2.733588 | 2.935927 | 9.244921 | 8.375656 | 4.633254 | 49.23442 | 5.953703 | 1.949895 | 8.542996
120 | Isic001135 | yellow | 4.80894 | 0.0157532 | 94.82688 | 0.3484262 |  | 0.2860942 | 0.9360612 | 1103.386 | 1.631935 | 27.20031 | 2.285043 | 2.647292 | 10.17155 | 7.774639 | 3.662011 | 87.58936 | 5.600765 | 1.601099 | 9.945738
121 | Isic001136 | grey | 3.309133 | 0.4673404 | 95.60726 | 0.6162699 |  | 0.3247106 | 23.06212 | 1285.075 | 0.01791026 | 87.98963 | 2.420507 | 38.57848 | 9.737893 | 13.27949 | 3.737009 | 75.08978 | 5.872676 | 69.87397 | 10.55986
122 | Isic001138 | patina | 16.80045 | 0.6513944 | 80.62493 | 1.923229 |  | 0.7251593 | 3.893183 | 3154.376 | 1.066031 | 329.2669 | 2.3703 | 13.88103 | 11.16413 | 11.27023 | 3.359255 | 168.319 | 6.989654 | 12.73106 | 12.20472
123 | Isic001140 | white | 12.4505 | 0.04593846 | 86.88028 | 0.6232823 |  | 0.2079339 | 0.2287904 | 978.0704 | 0.4707504 | 16.78248 | 1.546491 | 2.646666 | 9.27008 | 3.717188 | 1.166279 | 52.00414 | 5.486905 | 4.373368 | 8.804844
124 | Isic001143 | rubr | 5.585611 | 0.9087583 | 92.53331 | 0.9723199 |  | 0.3416824 | 2.388058 | 2052.63 | 1.173942 | 50.25795 | 2.067453 | 10.52331 | 10.89084 | 6.203762 | 2.931608 | 194.5558 | 6.493716 | 13.05818 | 10.15933
125 | Isic001143 | white | 1.05325 | 0.2361979 | 98.38998 | 0.3205747 |  | 0.2804994 | 8.536678 | 1174.546 | 1.163838 | 68.70912 | 2.020987 | 29.89121 | 10.6567 | 9.611014 | 3.974819 | 84.50347 | 6.446425 | 66.51547 | 11.19812
126 | Isic001148 | grey | 6.92138 | 0.224836 | 92.2867 | 0.5670829 |  | 0.265797 | 0.8423556 | 1344.672 | 1.031311 | 43.48104 | 1.688318 | 6.712141 | 10.11582 | 10.28977 | 4.845945 | 90.22471 | 5.954533 | 14.29438 | 9.426113
127 | Isic001150 | grey | 2.437398 | 0.1076718 | 96.91716 | 0.5377749 |  | 0.1650119 |  | 1126.963 | 1.256686 | 43.29657 | 3.161409 | 4.487572 | 10.16646 | 8.056888 | 3.451695 | 87.07979 | 6.179409 | 7.406581 | 8.517167
128 | Isic001151 | grey | 4.862704 | 0.1813766 | 94.45149 | 0.5044281 |  | 0.1707043 | 0.8604065 | 1294.215 | 0.9973918 | 51.46687 | 1.987337 | 11.68456 | 9.438685 | 12.05025 | 3.094827 | 117.3565 | 6.994807 | 8.88524 | 8.782204
129 | Isic001155 | grey | 9.134564 | 0.1948998 | 90.28313 | 0.3874087 |  | 0.1463803 | 1.310411 | 1221.906 | 0.7993809 | 133.2771 | 2.312323 | 13.10587 | 10.54981 | 7.536045 | 3.982195 | 84.15968 | 8.112629 | 5.465533 | 9.245556
130 | Isic001158 | white | 4.727094 | 0.2182365 | 94.49759 | 0.5570755 |  | 0.2575123 | 0.6906689 | 1313.203 | 1.316288 | 64.12294 | 3.112428 | 4.918664 | 10.55075 | 6.536426 | 5.505825 | 118.6485 | 7.021873 | 12.27305 | 10.68553
131 | Isic001161 | grey | 3.399446 | 0.9545859 | 94.30431 | 1.341655 |  | 0.2831778 | 0.3697696 | 1978.89 |  | 52.64235 | 1.687659 | 5.256494 | 9.550085 | 6.117957 | 1.926624 | 87.48839 | 7.599585 | 6.78045 | 9.226628
132 | Isic001169 | grey | 22.0732 | 0.239027 | 76.77006 | 0.9177148 |  | 0.3752184 | 1.552846 | 1854.466 | 1.042071 | 105.2958 | 2.190168 | 5.049156 | 10.71919 | 25.93995 | 3.504885 | 133.4832 | 8.271412 | 10.94069 | 9.053289
133 | Isic001176 | grey | 9.875308 | 0.9823488 | 87.81061 | 1.331728 | 5.306476 | 0.7380698 | 1.951044 | 2765.748 | 1.276166 | 234.9246 | 3.469824 | 6.856163 | 15.34052 | 30.36326 | 3.773372 | 169.7879 | 6.664264 | 7.685916 | 15.46488
134 | Isic001177 | white | 0.9143558 | 0.1552417 | 98.74841 | 0.1819912 | 0.9423891 | 0.3176411 | 1.564902 | 1565.225 | 1.677839 | 29.98287 | 2.682188 | 8.347353 | 11.66706 | 8.075049 | 6.056939 | 72.84958 | 5.999479 | 35.06067 | 9.963732
135 | Isic001246 | cream | 1.721117 | 0.3227342 | 97.48058 | 0.4755643 | 26.0133 | 0.5012536 | 2.591915 | 2013.95 |  | 58.08731 | 2.010067 | 77.2856 | 12.45881 | 16.72481 | 3.584048 | 232.9963 | 11.67506 | 31.58077 | 14.29738
136 | Isic001247 | grey | 1.09076 | 0.07833686 | 98.49085 | 0.3400567 | 6.258895 | 0.2871818 | 3.411145 | 1675.781 | 1.790771 | 40.19004 | 2.599354 | 19.04525 | 14.408 | 22.16534 | 9.97122 | 211.5994 | 7.49314 | 42.84224 | 11.7817
137 | Isic001247 | white | 3.279313 | 0.4325245 | 95.73658 | 0.5515773 | 42.44677 | 0.2282281 | 2.991061 | 1475.917 |  | 49.62866 | 2.714037 | 45.1379 | 11.16029 | 12.92869 | 5.539918 | 174.9189 | 7.124162 | 36.74045 | 10.21263
138 | Isic001248 | cream | 5.865728 | 0.02401537 | 93.03386 | 1.076395 |  | 0.1645088 | 3.397152 | 2407.604 | 0.8933149 | 75.20075 | 2.658283 | 43.38168 | 12.99387 | 13.2559 | 2.529141 | 254.8583 | 7.776224 | 36.71803 | 12.39405
139 | Isic001249 | cream | 19.22251 | 1.076532 | 78.08031 | 1.620642 | 0.7417842 | 0.261516 | 2.163219 | 1434.838 | 1.604138 | 45.77477 | 4.844082 | 14.11328 | 14.42392 | 15.54184 | 5.446198 | 76.17102 | 8.545698 | 12.18319 | 12.84938
140 | Isic001250 | grey | 3.504056 | 0.09411484 | 95.82269 | 0.5791407 | 34.54165 | 0.2543866 | 1.980037 | 1953.715 | 1.14463 | 55.6297 | 3.039052 | 74.25365 | 12.50796 | 18.84502 | 8.649094 | 118.8795 | 8.078181 | 48.23257 | 12.6662
141 | Isic001251 | white | 14.3653 | 0.5600407 | 84.37757 | 0.6970936 | 9.83473 | 0.2691682 | 1.112467 | 2563.708 |  | 94.33089 | 2.719931 | 44.12283 | 13.81272 | 12.793 | 2.811256 | 290.1322 | 8.755009 | 42.74102 | 11.09957
142 | Isic001254 | cream | 20.29628 | 0.3644375 | 77.78319 | 1.556092 | 8.630132 | 0.1423554 | 7.854579 | 4173.107 | 1.097466 | 94.65749 | 2.610233 | 25.27759 | 15.43035 | 11.4843 | 6.675216 | 596.5884 | 9.144464 | 48.05542 | 13.59083
143 | Isic001255 | cream | 2.528837 | 0.3450047 | 96.24549 | 0.8806702 | 5.712257 | 0.2817651 | 2.096811 | 1530.325 | 1.557215 | 43.57797 | 2.727532 | 15.50353 | 10.67004 | 10.15206 | 3.5791 | 129.4275 | 6.552495 | 11.65126 | 10.90001
144 | Isic001256 | black
145 | Isic001256 | white | 5.662067 | 0.2498183 | 93.58848 | 0.4996302 | 6.463713 | 0.2351542 | 3.218879 | 1861.389 | 2.377473 | 61.43651 | 2.339882 | 9.705422 | 10.76964 | 6.385248 | 1.920922 | 201.9005 | 7.121911 | 11.20938 | 29.43639
146 | Isic001258 | cream | 4.689906 |  | 94.78829 | 0.521807 | 21.72887 | 0.5329081 | 1.398689 | 2817.377 | 0.3334152 | 56.83809 | 2.389931 | 28.61273 | 13.02294 | 10.88995 | 1.93046 | 263.7737 | 7.811395 | 30.74565 | 12.61038
147 | Isic001259 | pink | 0.5296422 | 1.244174 | 96.404 | 1.822181 | 26.44351 | 0.1493422 | 2.432903 | 2237.077 | 0.889946 | 47.60369 | 3.376306 | 62.27409 | 14.32425 | 9.781275 | 1.03849 | 233.9266 | 6.666192 | 62.15125 | 15.85878
148 | Isic001259 | red | 0.4281133 | 1.066696 | 97.831 | 0.6741944 | 47.52398 | 0.3258706 | 1.940602 | 2103.031 |  | 37.14457 | 3.292899 | 94.66877 | 12.9918 | 9.506962 | 2.521692 | 443.0114 | 6.894375 | 40.38749 | 15.7166
149 | Isic001259 | white | 0.4794987 | 1.27166 | 97.77654 | 0.4722978 | 17.91263 | 0.1052622 | 1.420314 | 2078.428 |  | 67.01961 | 3.805125 | 56.03501 | 13.25829 | 11.14141 | 6.079328 | 319.049 | 7.782229 | 132.5291 | 13.86473
150 | Isic001260 | red | 2.106537 | 0.5133014 | 96.62997 | 0.7501956 | 1.755428 | 0.2620621 | 2.690651 | 1951.902 | 0.745654 | 44.8338 | 2.790626 | 28.15475 | 12.3254 | 6.787418 | 2.65309 | 223.2041 | 6.154226 | 95.62918 | 13.04627
151 | Isic001262 | cream | 14.84798 | 0.4814268 | 83.63657 | 1.034021 | 4.849651 | 0.3075703 | 1.846108 | 2682.995 | 0.5572718 | 54.26206 | 2.733872 | 8.844797 | 10.89291 | 10.60916 | 3.710258 | 271.4527 | 7.076545 | 50.38507 | 10.34525
152 | Isic001269 |  | 10.20248 | 0.4602024 | 88.4458 | 0.8915235 | 8.1073 | 0.2875475 | 18.59295 | 1509.349 | 1.54364 | 53.78384 | 3.35584 | 14.62704 | 10.55443 | 8.030969 | 4.801704 | 146.9541 | 7.043563 | 10.85953 | 11.59234
153 | Isic001269 | black
154 | Isic001269 | line 4 | 0.4479799 | 0.7952663 | 97.29184 | 1.464911 | 2.974087 | 0.2303844 | 56.8303 | 1432.972 | 0.2229175 | 84.86788 | 2.4407 | 14.07286 | 12.85059 | 11.62717 | 2.269371 | 111.9023 | 6.015099 | 28.64519 | 12.1847
155 | Isic001299 | rubr |  |  |  |  | 10.27958 | 0.03046625 | 2.415711 | 884.8724 | 757.3132 | 5.543905 | 5.16759 | 7.364264 | 3.775853 | 0.2485957 | 3.253175 | 55.66293 | 1.663333 |  | 4.041314
156 | Isic001323
157 | Isic001323 | above act
158 | Isic001323 | above an
159 | Isic001323 | above ceb
160 | Isic001323 | above men
161 | Isic001323 | above o
162 | Isic001323 | above omega c
163 | Isic001323 | below aa
164 | Isic001323 | lacuna above o
165 | Isic001323 | lacuna below beta
166 | Isic001323 | right to n
167 | Isic001323 | rubr
168 | Isic001833 | bottom right | 2.516837 |  | 96.63789 | 0.8452682 | 7.45084 | 0.4852838 | 2.772553 | 1664.752 | 3.292596 | 36.09948 | 3.642844 | 11.63382 | 13.59676 | 7.512482 | 4.487191 | 175.9379 | 8.404156 | 20.89881 | 10.95128
169 | Isic001833 | grey | 37.29126 | 2.213803 | 57.84236 | 2.652573 | 4.445171 | 0.7134287 | 2.516741 | 4004.351 | 2.231756 | 94.04971 | 4.219314 | 18.74096 | 13.93159 | 8.449348 | 5.460205 | 491.7813 | 8.909024 | 100.1818 | 11.65256
170 | Isic001834 |  | 9.232673 | 0.1485732 | 89.97633 | 0.6424243 | 6.318554 | 0.2453176 | 0.8535492 | 1325.405 | 1.12272 | 26.09049 | 2.369213 | 5.868414 | 10.77448 | 7.908888 | 2.645393 | 158.5198 | 7.233282 | 20.83885 | 10.97106
171 | Isic001834 | top | 9.668153 | 0.6103703 | 88.82723 | 0.8942512 |  | 0.2481128 | 2.968456 | 3486.758 | 4.350409 | 67.23189 | 4.563038 | 12.52319 | 14.14359 | 7.866802 | 4.524434 | 497.0463 | 6.830895 | 61.11367 | 13.41986
172 | Isic001835 |  | 13.20515 | 0.0234849 | 86.22286 | 0.5485036 | 4.207189 | 0.1527255 | 1.620344 | 1299.605 | 1.808793 | 37.34442 | 3.384948 | 5.522725 | 10.55103 | 8.322351 | 4.687769 | 128.3093 | 6.376864 | 23.9414 | 10.33197
173 | Isic001835 | bottom right | 14.81928 | 0.572088 | 83.52191 | 1.086722 | 9.308351 | 0.187608 | 2.286612 | 2893.732 |  | 63.04335 | 3.922982 | 5.859645 | 12.58341 | 18.78787 | 11.08851 | 257.4942 | 8.524252 | 38.46419 | 12.69237
174 | Isic002750 | white | 4.982837 | 0.7809493 | 93.57973 | 0.6564864 | 12.16449 | 0.1939995 | 2.441596 | 1459.89 | 1.775214 | 31.31769 | 2.767658 | 9.089561 | 9.838353 | 5.840996 | 5.242115 | 158.0415 | 8.053357 | 5.881053 | 10.81991
175 | Isic002985 | bottom | 14.4467 | 0.5404894 | 84.37303 | 0.6397784 | 3.758595 | 0.5346667 | 23.53953 | 2523.834 | 2.625568 | 30.39227 | 3.362707 | 25.04851 | 16.2049 | 7.730789 | 3.919235 | 235.2445 | 9.010642 | 29.8093 | 15.49242
176 | Isic002986 | bottom | 6.704731 | 0.4371274 | 91.96817 | 0.8899762 |  | 0.4535817 | 1.931697 | 3279.75 | 0.1636261 | 31.55168 | 3.450646 | 19.09915 | 17.19057 | 6.91871 | 2.274957 | 351.7645 | 7.551473 | 9.958733 | 17.62167
177 | Isic002987 | lacuna | 5.08797 | 0.1691361 | 94.15078 | 0.5921176 | 10.76855 | 0.1723987 | 1.148086 | 1585.513 | 0.4769274 | 20.64349 | 3.971032 | 0.7248733 | 14.16989 | 10.47849 | 5.818628 | 104.8475 | 8.189698 | 8.673153 | 11.13272
178 | Isic002990 | white | 6.980665 | 0.3732193 | 92.14934 | 0.4967728 | 7.134363 | 0.217008 | 2.640161 | 1491.878 | 1.894833 | 35.69908 | 2.820489 | 11.89379 | 10.75127 | 7.176384 | 4.640568 | 154.324 | 6.290003 | 6.331881 | 8.941694
179 | Isic002991 | white | 11.65097 | 0.4860479 | 87.29102 | 0.5719695 | 4.927077 | 0.2244081 | 1.516521 | 1473.147 | 1.66959 | 33.12444 | 3.706497 | 11.88397 | 10.57254 | 7.655993 | 4.539047 | 185.5551 | 6.56849 | 6.456805 | 8.999115
180 | Isic002995 | cream | 13.44144 | 0.3854303 | 85.33542 | 0.8377116 | 3.354548 | 0.3493443 | 3.320355 | 1904.695 | 2.421677 | 26.1279 | 2.957206 | 5.781988 | 12.82389 | 26.52251 | 4.766103 | 132.954 | 6.621264 | 5.041411 | 13.04976
181 | Isic003005 |  | 82.42835 | 3.750414 | 7.921775 | 5.89946 | 5.964083 | 4.479892 | 9.206686 | 16910.64 | 1.642072 | 323.3864 | 21.79627 | 3.244683 | 22.70959 | 48.08883 | 3.419483 | 2155.455 | 10.96114 | 17.71408 | 91.36071
182 | Isic003014 |  | 3.012645 | 0.02848887 | 96.75546 | 0.2034036 | 8.317843 | 0.09527514 | 1.167833 | 899.01 | 1.99733 | 15.88558 | 2.96242 | 7.030393 | 10.56505 | 3.698378 | 4.300998 | 25.92283 | 5.357314 | 0.9477085 | 8.87772
183 | Isic003081 | bottom | 0.4187014 | 0.08190733 | 99.18129 | 0.3181001 | 6.134893 | 0.3481143 | 15.58893 | 2399.968 | 2.50429 | 46.18301 | 3.049025 | 29.38756 | 15.96126 | 9.141212 | 6.917296 | 184.6982 | 9.46615 | 26.0386 | 14.80069
184 | Isic003082 |  | 0.9480758 | 0.8092043 | 97.19682 | 1.045904 | 3.015618 | 1.295273 | 2.77128 | 5047.016 | 1.20041 | 56.32046 | 3.441656 | 12.24792 | 26.48396 | 5.169213 | 4.51862 | 455.7211 | 14.20007 | 19.7819 | 24.40461
185 | Isic003083 |  | 8.773711 | 0.3090024 | 90.27144 | 0.6458462 |  | 0.1806212 | 18.57835 | 2040.25 | 0.5375663 | 80.80997 | 1.900369 | 14.99591 | 11.59843 | 12.01578 | 6.777634 | 182.5275 | 7.775366 | 28.03783 | 10.23862
186 | Isic003083 | O | 16.40611 | 0.2865359 | 82.54815 | 0.7592073 |  | 0.3837613 | 55.34194 | 2448.327 |  | 88.67268 | 5.771529 | 11.16219 | 12.43667 | 11.15284 | 4.515123 | 307.1102 | 9.364068 | 65.06152 | 13.45388
187 | Isic003083 | after A | 10.51659 | 0.1535839 | 88.77624 | 0.5535923 |  | 0.1851841 | 24.23918 | 1861.24 | 0.2343715 | 88.42774 | 3.347295 | 12.26716 | 12.96965 | 10.57564 | 5.334469 | 151.8276 | 6.301614 | 29.17663 | 11.22518
188 | Isic003202 | rubr | 13.63774 | 0.3974482 | 85.11854 | 0.8462651 | 0.218695 | 0.1596608 |  | 1926.566 |  | 29.95137 | 3.690894 | 14.49059 | 12.31623 | 20.66805 | 0.3699787 | 159.4251 | 7.924629 | 50.91508 | 10.22903
189 | Isic003202 | white | 8.92154 | 0.1789234 | 90.57812 | 0.3214124 | 8.869292 | 0.1980518 | 0.9720655 | 1120.814 | 1.712846 | 19.70593 | 3.599547 | 9.136452 | 9.942421 | 12.39797 | 6.928523 | 111.2334 | 6.846755 | 17.19871 | 8.496665
190 | Isic003203 | white | 0.5363473 | 0.004392345 | 99.25499 | 0.2042683 | 8.067166 | 0.1783078 | 0.9085822 | 925.2777 | 0.5086954 | 24.73201 | 3.82749 | 5.546841 | 10.64809 | 9.722301 | 6.037661 | 81.26839 | 6.418961 | 1.755596 | 10.2754
191 | Isic003300 | Back |  |  |  |  | 0.73318 | 0.1557724 | 2.091327 | 138.2878 | 3.328405 | 0.9797771 | 3.06429 | 4.958919 | 3.258793 | 0.2954574 | 2.057675 | 28.60586 | 1.750832 | 5.767394 | 0.5198842
192 | Isic003300 | Centre; back
193 | Isic003300 | rubr
194 | Isic003330 |  | 10.50066 | 1.525304 | 85.79544 | 2.178604 | 2.469547 | 0.4484202 | 1.646686 | 3326.321 | 1.579715 | 76.7098 | 3.368192 | 7.672814 | 13.77858 | 7.607148 | 4.412112 | 206.8636 | 7.385876 | 5.782196 | 13.74084
195 | Isic003337 |  | 3.353439 | 0.5842908 | 95.49095 | 0.5713195 | 4.278426 | 0.2011516 | 3.056427 | 1636.884 | 1.770483 | 24.48528 | 2.830383 | 10.16218 | 11.23533 | 4.160363 | 7.865329 | 101.4334 | 7.286368 | 9.232678 | 11.29915
196 | Isic003337 | vein | 1.322101 | 0.6028638 | 97.52806 | 0.5469786 | 0.0957045 | 0.2513923 | 1.487735 | 1560.74 | 2.045455 | 20.16177 | 5.236638 | 9.632736 | 12.35776 | 4.633916 | 8.071828 | 87.39663 | 7.873159 | 8.35935 | 12.31554
197 | Isic003348 |  | 90.486 | 5.081937 | 1.662845 | 2.76922 | 6.254178 | 2.371964 | 4.855949 | 9241.261 | 2.756839 | 194.6198 | 8.756025 | 14.28761 | 67.11648 | 8.577652 | 7.57569 | 978.5199 | 13.3143 | 29.2722 | 81.27972
198 | Isic003407 | back | 3.501693 |  | 95.96268 | 0.5356238 | 9.533581 | 0.1108863 |  | 1346.945 | 0.02213519 | 18.36551 | 1.195039 | 36.44189 | 11.69741 | 6.123204 |  | 81.50473 | 7.340447 | 4.401384 | 11.07776
199 | Isic003412 |  | 1.348889 | 0.09907531 | 98.11481 | 0.4372242 | 30.448 | 0.1834271 | 2.169961 | 1310.993 |  | 31.08023 | 2.762555 | 59.49901 | 10.85536 | 7.72132 | 3.975616 | 131.1154 | 7.351742 | 19.64525 | 11.36398
200 | Isic003477 |  | 12.24773 | 0.4324708 | 86.17583 | 1.143978 | 31.15836 | 0.5001531 | 2.828438 | 2659.823 | 1.954107 | 53.47462 | 2.635017 | 80.33052 | 11.26125 | 6.076168 | 1.672039 | 188.1653 | 6.349456 | 7.330676 | 11.4151
201 | Isic003572 |  | 1.271866 | 0.0181268 | 98.54571 | 0.1643021 | 9.886102 | 0.2914423 | 2.032445 | 1796.848 | 1.480346 | 29.39762 | 2.655853 | 32.39669 | 10.84484 | 6.515721 | 5.899678 | 167.5971 | 5.867616 | 13.45316 | 9.638033
202 | Isic003573 |  | 20.94864 | 1.036493 | 76.57141 | 1.443459 | 3.432576 | 0.3224496 | 1.520514 | 2182.849 | 0.6178527 | 37.99361 | 3.555311 | 26.94187 | 11.28834 | 6.45273 | 3.9062 | 174.1835 | 6.610418 | 15.16781 | 11.0466
203 | Isic003574 |  | 1.556952 | 0.02358983 | 98.17793 | 0.2415333 | 5.874484 | 0.6629694 | 0.1567861 | 2734.955 | 2.304616 | 189.3935 | 3.238773 | 5.609705 | 14.43527 | 5.979341 | 6.527565 | 117.2123 | 6.446015 | 8.371757 | 13.22032
204 | Isic003575 |  | 1.566063 | 0.09249226 | 98.02803 | 0.3134169 | 5.418012 | 0.2760569 | 0.3564957 | 1205.91 | 1.723059 | 43.18055 | 3.61677 | 4.892112 | 11.48997 | 6.054723 | 9.65234 | 38.09897 | 6.622141 | 3.170959 | 9.313628
205 | Isic003576 |  | 11.33216 | 1.269476 | 85.70907 | 1.689295 | 52.3069 | 0.8582547 | 9.307088 | 2772.928 | 0.4439618 | 87.13947 | 2.178179 | 142.0648 | 11.17621 | 4.975829 | 1.630488 | 254.4169 | 6.435828 | 15.18967 | 15.5383
206 | Isic003577 |  | 7.254345 | 0.3661845 | 91.94725 | 0.4322229 | 8.018738 | 0.2088467 | 1.632603 | 1147.068 | 0.2463614 | 16.47477 | 2.641612 | 5.279742 | 10.41762 | 4.620842 | 4.331757 | 54.04784 | 5.780789 | 5.786132 | 9.787217
207 | Isic003579 |  | 0.9067938 | 0.3787742 | 98.36099 | 0.3534416 | 7.034073 | 0.1991579 | 3.32413 | 1098.896 | 2.296241 | 17.05236 | 1.598442 | 34.11094 | 10.56117 | 5.907571 | 4.759701 | 52.24073 | 5.755624 | 4.667634 | 9.668147
208 | Isic003579 | rubr
209 | Isic003580 |  | 23.69258 | 0.7888942 | 74.66809 | 0.8504347 | 8.214158 | 0.2046388 | 3.086122 | 1881.009 | 2.455999 | 78.2203 | 2.238074 | 20.07208 | 11.38259 | 5.11713 | 4.654378 | 277.0088 | 6.01118 | 18.23008 | 9.917245
210 | Isic003580 | rubr
211 | Isic003581 |  | 20.58737 | 0.539471 | 78.34669 | 0.5264648 | 4.183775 | 0.1498284 | 1.208412 | 1416.722 | 1.035452 | 42.14373 | 2.822492 | 28.54921 | 10.80564 | 5.28566 | 6.178016 | 98.94463 | 6.445063 | 6.054845 | 9.640835
212 | Isic003581 | rubr
213 | Isic003582 |  | 19.6303 | 0.6071269 | 79.146 | 0.6165757 | 14.68056 | 0.3110352 | 1.030284 | 1739.306 | 1.661204 | 29.73361 | 3.394136 | 25.48298 | 10.80044 | 6.882929 | 4.627324 | 154.7085 | 5.818502 | 10.56972 | 9.92174
214 | Isic003582 | rubr
215 | Isic003584 |  | 10.31487 | 0.3743244 | 88.85945 | 0.4513523 | 11.7969 | 0.208435 | 5.516922 | 1162.547 | 1.959071 | 17.96666 | 1.946947 | 19.49109 | 10.09184 | 13.91929 | 4.554642 | 60.72696 | 5.931804 | 5.88814 | 9.492675
216 | Isic003585 |  | 8.255079 | 0.4577593 | 90.79131 | 0.4958559 | 14.57171 | 0.4064687 | 3.598476 | 1285.95 | 1.595952 | 32.81806 | 3.559132 | 39.9879 | 11.76462 | 6.183337 | 4.579469 | 73.02637 | 5.53574 | 7.157686 | 10.24169
217 | Isic003586 |  | 7.734067 | 0.3938615 | 91.39632 | 0.47575 | 20.62329 | 0.1616363 | 1.359452 | 1090.048 | 1.626853 | 17.56519 | 3.043181 | 36.7045 | 9.833336 | 5.633329 | 5.314404 | 58.17263 | 6.507364 | 3.863597 | 9.068471
218 | Isic003588 |  | 11.33156 | 0.4941784 | 87.40285 | 0.7714128 | 6.785274 | 0.1702123 | 1.455933 | 2096.244 | 1.399987 | 29.18388 | 4.106114 | 13.43278 | 13.38219 | 7.045579 | 4.189247 | 141.6719 | 8.275481 | 13.41563 | 12.16464
219 | Isic003589 |  | 3.894899 | 0.06547146 | 95.7143 | 0.3253281 | 8.838499 | 0.1865955 | 0.1549807 | 1025.186 | 3.012633 | 28.21969 | 3.266777 | 8.498671 | 11.72037 | 5.917012 | 6.775321 | 26.74041 | 6.866731 | 1.653415 | 9.398685
220 | Isic003590 |  | 22.28236 | 0.8464243 | 76.09457 | 0.7766491 | 8.017408 | 0.2215796 | 1.407645 | 1693.916 | 1.626992 | 24.31604 | 2.089258 | 11.81018 | 11.22134 | 5.663808 | 5.440021 | 162.7907 | 6.407687 | 11.25397 | 10.37952
221 | Isic003590 | rubr
222 | Isic003591 |  | 2.40179 | 0.04347412 | 97.39143 | 0.1633055 | 6.922998 | 0.1916662 | 1.21531 | 873.9584 | 2.099576 | 18.87009 | 3.16571 | 6.738723 | 11.63857 | 19.17579 | 6.196545 | 43.88934 | 4.91568 | 0.7784725 | 9.925081
223 | Isic003658 |  | 16.47857 | 0.9739986 | 81.36896 | 1.178471 | 5.649248 | 0.4498957 | 2.975275 | 2494.96 | 2.496954 | 41.11738 | 3.128437 | 28.83738 | 11.85371 | 13.02614 | 4.52419 | 197.6306 | 6.599666 | 7.161197 | 13.51434
224 | KA0838-MK |  | 7.03011 | 0.1714443 | 92.48825 | 0.3101968
225 | KA0838-t | [5 empty] | 94.97923 | 0.148583 | 1.420131 | 147.6038 | 1271.668 | 2.373044 | 0.8466665 | 150.7135 | 2.713781 | 17.45449 | 6.329789 | 40.74663 | 3.559045 | 45.70045 | 2.075809
226 | KA0840-MK |  | 6.938698 | 0.1291273 | 92.6938 | 0.2383771
227 | KA0840-t | [5 empty] | 5.298581 | 0.1929078 | 0.03876591 | 82.14641 | 1.367039 | 5.197489 | 1.624384 | 1.488164 | 2.023845 | 5.929545 | 2.017104 | 66.11514 | 2.382681 | 6.02067 | 2.584054
228 | KA0843-MK |  | 10.6384 | 0.4801342 | 88.21566 | 0.6657997
229 | KA0843-t | [5 empty] | 10.06347 | 0.1977859 | 1.443226 | 388.7389 | 11.33525 | 11.48193 | 2.573238 | 6.293544 | 24.27799 | 12.32171 | 3.569755 | 72.65703 | 5.054366 | 24.83741 | 2.335075
230 | KA0844-MK |  | 12.26345 | 0.3217228 | 86.4141 | 1.00073
231 | KA0844-t | [5 empty] | 1.532662 | 0.1754881 | 0.9517935 | 343.7919 | 2.649558 | 2.190605 | 3.014116 | 5.991792 | 1.969344 | 6.743444 | 2.815812 | 79.44049 | 1.692148 | 4.745225 | 1.602225
232 | KA0851-MK |  | 1.794372 | 0.009512084 | 98.00043 | 0.1956894
233 | KA0851-t | [5 empty] | 10.42084 | 0.07431856 | 0.9958856 | 57.33499 | 3.17983 | 3.772458 | 2.686711 | 2.987974 | 3.759723 | 0.6593816 | 1.034234 | 13.68851 | 2.627397 | 3.97192 | 1.389507
234 | KA0852-MK |  | 0.4764127 |  | 99.28476 | 0.2388286
235 | KA0852-t | [5 empty] | 9.269419 | 0.09527975 | 1.516713 | 18.76883 | 1.439058 | 4.991555 | 2.062307 | 3.996734 | 1.536792 | 0.3071518 | 3.529887 | 63.74245 | 2.119912 | 0.9080577 | 3.596464
236 | KA0854-MK |  | 2.015615 | 0.06537513 | 97.64718 | 0.2718291
237 | KA0854-t | [5 empty] | 2.928372 | 0.09365384 | 0.7497589 | 101.6516 | 0.2184894 | 5.158975 | 0.9310591 | 8.953165 | 1.41464 | 0.8452302 | 1.489506 | 36.05306 | 0.3831362 | 2.163937 | 1.740641
238 | KA0856-MK |  | 4.171716 |  | 95.61629 | 0.2119899
239 | KA0856-t | [5 empty] | 10.69889 | 0.1826152 | 11.07341 | 37.28236 | 1.106618 | 6.685102 | 1.644431 | 2.735906 | 0.264454 | 4.890626 | 1.437679 | 16.42199 | 0.8460471 | 13.77521 | 1.271669
240 | KA0857-MK |  | 40.16265 | 0.7124171 | 57.01222 | 2.112712
241 | KA0857-t | [5 empty] | 6.742632 | 0.2227966 | 2.708863 | 367.0826 | 3.620851 | 9.155781 | 1.049394 | 24.36691 | 9.02595 | 274.3401 | 1.963892 | 88.30688 | 1.886759 | 3.369489 | 28.3944
242 | KA0860-MK |  | 3.39703 | 1.031193 | 84.47493 | 11.09685
243 | KA0860-t | [5 empty] | 460.3197 | 2.037058 | 2.33557 | 13221.5 | 1.989779 | 34.56698 | 2.623082 | 11.36002 | 2.21248 | 21.37058 | 2.616915 | 42.53775 | 1.98971 | 18.94032 | 2.616507
244 | KA0863-MK |  | 9.394759 | 0.1083424 | 90.10227 | 0.394631
245 | KA0863-t | [5 empty] | 424.3765 | 0.07970738 | 1.487466 | 85.23315 | 844.0232 | 9.561058 | 3.486809 | 455.9117 | 2.673675 | 2.965121 | 3.862862 | 40.36141 | 2.86948 | 7.788814 | 3.660888
246 | KA0865-MK |  | 3.456865 | 0.09493814 | 96.25891 | 0.1892829
247 | KA0865-t | [5 empty] | 10.48431 | 0.0776658 | 0.2202454 | 29.46717 | 0.8400084 | 5.934429 | 3.541227 | 3.168282 | 0.5382492 | 4.530543 | 2.250827 | 47.2874 | 1.490925 | 1.113454 | 4.094343
248 | KA0866-MK |  | 3.633926 | 0.06358444 | 96.01081 | 0.2916831
249 | KA0866-t | [5 empty] | 7.329214 | 0.1265341 | 0.9869983 | 51.93019 | 1.152184 | 10.50221 | 2.415789 | 2.022576 | 3.198234 | 6.027632 | 6.16715 | 38.07062 | 1.049802 | 2.350402 | 0.8422092
250 | MK-HABASALTO |  | 84.71501 | 5.127639 | 6.143956 | 4.013392
251 | MK-HACORNICEMUROCF |  | 25.56074 | 0.7061031 | 72.4229 | 1.310257
252 | MK-HACROLLO |  | 43.73239 | 2.113046 | 51.14583 | 3.008728
253 | MK-HADADO |  | 48.25799 | 2.790337 | 45.60036 | 3.351313
254 | MK-HAMUROCF1 |  | 80.26491 | 4.331808 | 9.773141 | 5.630143
255 | MK-HAMUROCF2 |  | 80.69202 | 4.0216 | 9.21451 | 6.071874
256 | MK-HAMUROCF3 |  | 5.216803 | 0.1984227 | 94.05301 | 0.5317601
257 | MK-HAMUROPARODOS |  | 18.14169 | 0.4965989 | 80.31117 | 1.050546
258 | MK-HAORCH |  | 78.89573 | 4.799775 | 9.29441 | 7.01008
259 | MK-TUSA1 |  | 31.47409 | 1.873552 | 64.20152 | 2.450845
260 | MK-TUSA2 |  | 97.58717 | 1.85467 |  | 0.5581547
261 | MK-exmft001 |  | 3.100589 | 0.2256298 | 96.36842 | 0.3053645
262 | MK-exmft003 |  | 6.630314 | 0.03481233 | 93.11321 | 0.2216631
263 | MK-exmft009 |  | 5.093315 | 0.07298698 | 94.28768 | 0.5460195
264 | MK-exmft013 |  | 6.135684 | 0.002045606 | 93.66537 | 0.1968978
265 | MK-exmft014 |  | 23.88986 | 0.2490006 | 75.31861 | 0.5425235
266 | MK-exmft016 |  | 8.399534 | 0.1042 | 91.2207 | 0.2755684
267 | MK-exmft027 |  | 0.6627143 |  | 99.12646 | 0.2108294
268 | MK-exmft028 |  | 7.828107 | 0.264352 | 91.2341 | 0.6734438
269 | MK-exmft033 |  | 0.8114301 | 0.02716982 | 98.98279 | 0.1786072
270 | MK-exmft060 |  | 14.91977 | 0.1196417 | 84.30479 | 0.6557981
271 | MK-exmft070 |  | 15.48179 | 0.04319179 | 84.10502 | 0.3699972
272 | MK-exmft071 |  | 5.155106 | 0.2125538 | 94.19863 | 0.4337117
273 | MK-exmft075 |  | 85.61351 | 14.38649
274 | MK-exmft093 |  | 9.274743 | 2.735165 | 85.92865 | 2.061444
275 | MK-exmft096 |  | 3.423904 | 0.0854885 | 96.22676 | 0.2638492
276 | MK-exmft098 |  | 31.76813 | 3.336269 | 63.3248 | 1.5708
277 | MK-exmft109 |  | 1.936995 | 0.0598841 | 97.71355 | 0.2895686
278 | MK-exmft113 |  | 11.7672 | 0.01944713 | 87.54163 | 0.6717271
279 | MK-exmft119 |  | 6.578497 |  | 93.2372 | 0.1843032
280 | MK-exmft121 |  | 4.070023 | 0.02253844 | 95.68219 | 0.2252474
281 | MK-exmft134 |  | 4.413172 | 0.1594682 | 95.10891 | 0.3184512
282 | MK-exmft136 |  | 21.01158 | 3.297256 | 75.12402 | 0.5671379
283 | MK-exmft143 |  | 2.698592 | 0.121192 | 96.89282 | 0.2873921
284 | MK-ict005 |  | 6.051926 | 0.04841711 | 93.64485 | 0.2548066
285 | MK-ict006 |  | 5.872729 | 0.125296 | 93.64021 | 0.3617674
286 | MK-ict020 |  | 3.127001 | 0.06250818 | 96.44867 | 0.3618188
287 | MK-ict026 |  | 4.366778 | 0.0002840123 | 95.25782 | 0.3751223
288 | MK-ict029 |  | 5.87661 | 0.01544087 | 93.91548 | 0.1924668
289 | TIND004-MK |  | 3.732449 |  | 96.07386 | 0.1936874
290 | TIND004-tK | [5 empty] | 23.32167 | 0.03769598 | 1.076925 | 149.2145 | 0.6899867 | 17.98027 | 2.317763 | 5.91658 | 1.817421 | 0.4334132 | 12.34933 | 9.875971 | 2.965665 | 3.956074 | 1.180981
291 | TIND005-MK |  | 6.493077 | 0.3802575 | 92.73539 | 0.3912751
292 | TIND005-tK | [5 empty] | 2.317526 | 0.2279529 | 0.7651729 | 1355.152 | 2.423114 | 42.62576 | 2.227466 | 3.220325 | 2.533379 | 4.834462 | 5.411086 | 605.7383 | 2.5168 | 5.149967 | 3.98857
293 | TIND007-MK |  | 7.558346 | 0.0007145875 | 92.27968 | 0.1612625
294 | TIND007-tK | [5 empty] | 3.319448 | 0.07433169 | 0.3099812 | 2.494338 | 1.173334 | 7.155284 | 1.570258 | 2.54563 | 1.209953 | 0.8117469 | 4.673111 | 29.07426 | 1.960128 | 0.4400891 | 1.822631
295 | TIND008-MK |  | 2.236585 | 0.09240118 | 97.37952 | 0.2914927
296 | TIND008-tK | [5 empty] | 5.056934 | 0.07534702 | 9.207619 | 195.0221 | 1.212785 | 10.76079 | 0.6314487 | 2.288763 | 1.229663 | 0.8092557 | 1.622173 | 30.25904 | 1.478896 | 17.22035 | 2.018081
297 | TK-HACROLLO | [5 empty] | 0.07628274 | 0.1598709 | 0.8724623 | 1880.246 | 1.950546 | 30.30945 |  | 11.84523 | 2.108926 | 1.312947 |  | 246.0784 | 3.583536 | 6.721131 | 6.572282
298 | TK-HADADO | [6 empty] | 0.125377 | 1.819886 | 1310.976 | 1.806977 | 26.98845 |  | 3.474052 | 1.971152 | 0.8020757 |  | 106.5571 | 2.310281 | 5.541185 | 3.355634
299 | TK-HAMUROCF1 | [5 empty] | 14.93912 | 1.18844 | 2.984773 | 3982.22 | 0.688129 | 55.49936 |  | 3.461886 | 5.02616 | 1.598202 |  | 409.7296 | 1.481656 | 4.802718 | 19.2103
300 | TK-HAMUROCF2 | [5 empty] | 12.90008 | 4.290575 | 1.145689 | 3347.361 | 3.359549 | 596.7202 |  | 10.57252 | 1.844904 | 1.200362 |  | 393.8655 | 1.251688 | 4.303179 | 11.9545
301 | TK-HAMUROCF3 | [6 empty] | 0.2292898 | 1.054776 | 390.999 | 1.904235 | 63.83297 |  | 2.58289 | 4.779994 | 13.29041 |  | 7.330585 | 3.808704 | 1.833857 | 4.549684
302 | TK-HAMUROPARODOS | [5 empty] | 6.631355 | 0.2576857 | 1.413599 | 1451.036 | 3.283785 | 56.78771 |  | 2.669208 | 2.704154 | 0.7352555 |  | 13.57123 | 1.18107 | 2.217121 | 3.042959
303 | TK-HAORCH | [5 empty] | 4.650802 | 2.217649 | 6.063179 | 8407.821 | 2.762464 | 136.526 |  | 11.13183 | 21.61703 | 3.633861 |  | 740.5582 | 7.21741 | 20.49376 | 60.00756
304 | TK-TUSA1 | [5 empty] | 2.159895 | 0.4528105 | 1.992311 | 621.089 | 0.34815 | 39.53471 |  | 2.718695 | 2.875698 | 1.796322 |  | 24.43066 | 1.850423 | 1.197776 | 2.463842
305 | TK-TUSA2 | [5 empty] | 12.00348 | 0.6707391 | 1.444008 | 1504.327 | 1.624247 | 44.86142 |  | 5.974897 | 3.363364 | 0.641294 |  | 233.445 | 1.713357 | 7.479752 | 32.15667
306 | capitellogrigio-MK |  | 6.271974 | 0.07082735 | 93.37089 | 0.2863052
307 | capitellogrigio-t | [5 empty] | 7.498892 | 0.2084254 | 1.125444 | 513.0779 | 1.312985 | 10.70193 | 1.004103 | 4.858824 | 0.8352725 | 1.646784 | 2.224854 | 102.8292 | 0.6697477 | 3.797296 | 1.829878
308 | cass37-Urs242 | [5 empty] | 1080.352 | 2.18724 | 4.956587 | 5804.865 | 0.362036 | 131.7733 | 2.262269 | 6642.122 | 19.55662 | 4.728154 | 3.652695 | 225.5583 | 5.416361 | 17.76305 | 18.6324
309 | cass45-urs312 | [5 empty] | 644.3083 | 0.2500039 | 2.060796 | 2749.637 |  | 334.9205 | 0.05439568 | 6791.563 | 0.02630292 | 2.393948 |  | 120.6289 | 0.1109089 | 5.440938 | 0.2013304
310 | cass50-Urs359 | [5 empty] | 377.85 | 0.1533455 | 2.38628 | 70.02128 |  | 33.32827 | 1.718026 | 2331.02 | 0.9112833 | 0.6308008 |  | 17.8147 | 0.3215444 | 8.687351 | 3.262183
311 | intonaci-t
312 | reclinato-MK |  | 25.25691 | 0.08292263 | 74.36707 | 0.2931036
313 | reclinato-t
314 | sarcofago-MK |  | 5.23951 | 0.3234215 | 94.07748 | 0.3595874
315 | sarcofago-t | [5 empty] | 18.88069 | 0.07910307 | 2.185714 | 333.452 | 1.544904 | 13.77126 | 1.623316 | 63.2748 | 0.4325353 | 1.397634 | 4.533744 | 141.239 | 1.341522 | 24.53117 | 1.697787
316 | t-MARPO-orsi262 | [5 empty] | 71.01707 | 0.1987784 | 0.7476192 | 508.3501 | 1730.737 | 13.76898 | 3.112573 | 62.00084 | 2.639142 | 8.70954 | 5.578362 | 46.20916 | 2.970897 | 351.7098 | 1.640143
317 | t-exmft001 | [5 empty] | 19.22872 | 0.03695209 | 0.4239435 | 26.56978 | 1.37154 | 2.739231 | 3.206107 | 8.370568 | 1.256389 | 1.088294 | 1.172587 | 14.53636 | 2.033748 | 5.125404 | 1.15633
318 | t-exmft003 | [5 empty] | 5.73875 | 0.07301975 | 1.493421 | 633.1323 | 1.081749 | 18.22627 | 2.271649 | 7.168429 | 1.111696 | 0.4852515 | 3.231842 | 170.541 | 1.892546 | 4.679805 | 2.868191
319 | t-exmft009 | [5 empty] | 13.73596 | 0.1233479 | 0.7301834 | 178.3319 | 0.553162 | 1.232886 | 0.579314 | 3.193652 | 0.05468238 | 0.1657304 | 0.1210397 | 15.81509 | 0.7445967 | 1.181822 | 1.413108
320 | t-exmft013 | [5 empty] | 9.106551 | 0.1153778 | 1.077503 | 115.1219 | 1.503223 | 8.69064 | 0.7423835 | 3.605486 | 0.3444763 | 0.809261 | 5.683863 | 46.80751 | 2.28908 | 2.269228 | 0.6415355
321 | t-exmft014 | [5 empty] | 7.217576 | 0.2372035 | 0.7089364 | 243.4524 | 2.015967 | 6.235146 | 0.7386917 | 6.654036 | 0.7042158 | 1.692565 | 3.70483 | 78.3989 | 1.597702 | 5.20642 | 5.522904
322 | t-exmft016 | [5 empty] | 6.8006 | 0.02057268 | 0.1676306 | 293.8121 | 2.684202 | 5.430073 | 0.6158739 | 1.454805 | 2.118477 | 0.6870907 | 3.68297 | 31.56502 | 0.263454 | 1.434732 | 1.888115
323 | t-exmft020
324 | t-exmft027 | [5 empty] | 11.08493 | 0.1419197 | 1.334919 | 80.52096 | 1.766863 | 11.85047 | 2.09206 | 0.3768676 | 1.114596 | 0.2021041 | 4.102191 | 20.00664 | 0.8322575 | 2.927922 | 3.78038
325 | t-exmft028 | [5 empty] | 11.78881 | 0.1761483 | 3.468794 | 277.064 | 0.7053185 | 5.692978 | 1.415135 | 10.45663 | 1.554472 | 0.3007043 | 1.484064 | 36.85674 | 2.612108 | 2.498923 | 2.832079
326 | t-exmft033 | [6 empty] | 0.04519741 | 1.056334 | 61.5318 | 1.518587 | 8.418367 | 2.07265 | 4.92507 | 0.6590405 | 1.095048 | 4.025625 | 1.401715 | 2.04044 | 0.954871 | 1.911279
327 | t-exmft060 | [5 empty] | 9.226036 | 0.2288268 | 4.425174 | 463.5123 | 2.918055 | 12.32302 | 1.301499 | 3.471559 | 1.529841 | 1.027692 | 4.703557 | 24.04045 | 1.244492 | 9.027343 | 1.091275
328 | t-exmft070 | [5 empty] | 6.460118 | 0.01812093 | 1.482884 | 155.2149 | 1.717948 | 13.31879 | 1.194998 | 11.12753 | 1.813101 | 1.352596 | 4.553371 | 13.24702 | 1.026097 | 1.954152 | 3.326214
329 | t-exmft071 | [5 empty] | 4.371865 | 0.1802799 | 0.620405 | 20.32932 | 0.6541024 | 4.47439 | 1.478469 | 3.519885 | 1.904878 | 1.414736 | 1.049956 | 20.72392 | 0.5703898 | 0.368911 | 4.154341
330 | t-exmft075
331 | t-exmft093 | [5 empty] | 2.913726 | 0.3951832 | 3.166893 | 2624.698 | 3.109025 | 71.8158 | 2.644434 | 6.765333 | 13.09891 | 2.324361 | 7.278543 | 477.9093 | 1.759859 | 10.69459 | 8.720734
332 | t-exmft096 | [5 empty] | 9.615104 | 0.06907411 | 0.8945513 | 17.64893 | 2.408745 | 7.049738 | 0.8382702 | 5.425557 | 1.309214 | 0.6012457 | 1.73335 | 17.0861 | 1.605365 | 1.329294 | 2.410776
333 | t-exmft098
334 | t-exmft109 | [5 empty] | 6.445185 | 0.3784938 | 3.27393 | 1486.907 | 2.342327 | 40.62797 | 1.740665 | 3.262369 | 1.803861 | 4.453377 | 5.802117 | 127.8098 | 0.7744806 | 3.854408 | 6.393826
335 | t-exmft113 | [5 empty] | 5865.26 | 0.1595972 | 2.031178 | 329.0409 | 445.0902 | 17.37215 | 3.637107 | 3984.359 | 2.842625 | 1.033802 | 3.19853 | 92.80778 | 21.61882 | 5.425974 | 1.763853
336 | t-exmft119 | [5 empty] | 7.538704 | 0.04927985 | 1.948103 | 30.15616 | 0.8185426 | 4.536551 | 0.3639192 | 8.509506 | 3.511001 | 0.3956334 | 3.881431 | 18.09559 | 1.376673 | 1.854137 | 2.732557
337 | t-exmft121 | [5 empty] | 3.584067 | 0.1654652 | 0.9838502 | 3.94737 | 1.554099 | 5.146237 | 2.116174 | 3.031743 | 1.830822 | 0.5494775 | 4.506017 | 66.16185 | 0.4857294 | 2.795135 | 1.938886
338 | t-exmft129 | [5 empty] | 4.403915 | 0.3351763 | 1.707154 | 1237.294 | 1.86229 | 33.23077 | 0.693545 | 9.324924 | 2.640675 | 0.1028672 | 1.154533 | 142.0645 | 1.408557 | 4.084499 | 1.260457
339 | t-exmft134 | [5 empty] | 8.327637 | 0.1056844 | 2.499373 | 578.708 | 1.166846 | 10.01546 | 2.451476 | 5.063198 | 6.540264 | 2.856444 | 4.71348 | 408.3252 | 2.579375 | 10.51541 | 2.819006
340 | t-exmft143 | [5 empty] | 8.797814 | 0.1222066 | 0.7666629 | 139.0075 | 76.4533 | 9.101498 | 1.060384 | 2.746723 | 1.011022 | 1.096364 | 2.208146 | 35.83995 | 1.230282 | 1.942431 | 1.060377
341 | t-ict005 | [5 empty] | 19.95474 | 0.1987753 | 4.462455 | 230.1312 | 2.467824 | 17.05927 | 1.180742 | 40.16056 | 1.24426 | 0.2734678 | 4.316473 | 20.8113 | 1.597685 | 6.245382 | 1.389693
342 | t-ict006 | [5 empty] | 11.58109 | 0.1577784 | 3.815384 | 117.5474 | 0.9771486 | 17.71463 | 1.175101 | 50.26441 | 0.9420017 | 1.342126 | 4.045717 | 11.0627 | 0.2476065 | 1.899955 | 1.090416
343 | t-ict020 | [5 empty] | 7.728304 | 0.2003702 | 1.865158 | 52.04161 | 1.728136 | 17.45564 | 3.560843 | 2.911902 | 6.603039 | 1.230755 | 8.302628 | 9.56239 | 1.500731 | 7.488391 | 4.013072
344 | t-ict026 | [5 empty] | 84.3725 | 0.06977294 | 0.5966133 | 196.9117 |  | 7.234021 | 0.4614567 | 212.3711 | 0.5883548 | 0.108582 | 5.483441 | 77.36992 | 2.192614 | 4.605817 | 0.06629395
345 | t-ict029 | [5 empty] | 6.354269 | 0.1514992 | 2.20974 | 81.7887 | 1.104074 | 24.67159 | 2.126227 | 6.412175 | 0.8348877 | 0.2018885 | 4.069361 | 23.87782 | 2.210334 | 8.990161 | 2.521876
346 | tK-HABASALTO | [5 empty] | 8.408207 | 0.7794523 | 1.634269 | 1061.541 | 0.055482 | 32.57176 |  | 1.996926 | 2.907714 | 3.265395 |  | 162.1601 | 3.057183 | 3.843285 | 9.035105
347 | tK-HACORNICEMUROCF | [5 empty] | 8.979962 | 0.4954588 | 0.4815598 | 1674.425 | 2.576724 | 49.78792 |  | 174.3261 | 3.867893 | 1.281357 |  | 128.6482 | 1.041624 | 5.282116 | 0.1674855
348 | tao-3555-t | [5 empty] | 33.26927 | 6.005324 | 5.672745 | 40666.63 | 2.020377 | 459.8423 | 13.70437 | 4.258844 | 14.64664 | 7.966915 | 3.562298 | 2684.001 | 24.11923 | 40.85569 | 52.38883
349 | tao-ni3555-MK |  | 34.37475 | 1.608452 | 54.08764 | 9.929152
350 | torso-MK |  | 8.991398 | 0.1452245 | 90.38517 | 0.4782079
351 | torso-t | [5 empty] | 39.40099 | 0.2142233 | 2.03558 | 1094.322 | 0.4815393 | 16.24179 | 3.762943 | 39.26389 | 3.035125 | 0.7162068 | 7.161325 | 85.69481 | 2.851589 | 4.355414 | 2.091236