## Sheet1
| Isic | desc_category | SiO2 | K2O | CaO | Fe2O3 | As | Au | Co | Cu | Fe | Hg | Mn | Nb | Pb | Rb | Sr | Th | Ti | Y | Zn | Zr
0 | HAL18-MK |  | 8.471112 | 0.4120927 | 89.88672 | 1.230076
1 | HAL18-tK | [5 empty] | 6.731603 | 2.133325 | 0.4372604 | 1.08597 | 564.2533 | 1.119871 | 224.5722 | 1.206235 | 1.935729 | 1.278133 | 5.813446 | 2.497839 | 111.904 | 1.373309 | 3.132882 | 4.021853
2 | Isic000086 | pink | 8.82676 | 1.924941 | 88.36152 | 0.8867831 |  | 1.473208 | 0.3456417 | 1.550784 | 1781.521 | 1.655039 | 46.55783 | 2.259254 | 8.179799 | 10.91849 | 4.641415 | 4.112721 | 170.2197 | 7.478278 | 39.78319 | 9.992203
3 | Isic000086 | red | 12.2888 | 2.126326 | 84.29715 | 1.287716 |  | 1.224734 | 0.454471 | 1.107713 | 2300.307 | 1.279354 | 41.27244 | 2.403263 | 12.7075 | 11.63182 | 3.777947 | 3.385713 | 187.8075 | 6.978143 | 26.14145 | 12.55767
4 | Isic000086 | yellow | 14.04725 | 1.693289 | 82.91758 | 1.341881 |  | 2.638969 | 0.2574961 | 1.961446 | 1787.247 | 0.9856727 | 56.80958 | 3.303201 | 7.039213 | 10.74035 | 4.553178 | 3.298614 | 130.3914 | 7.005398 | 34.85883 | 10.92208
5 | Isic000092 | grey | 5.855845 | 0.009537815 | 93.69363 | 0.4409885 |  | 0.4328577 | 0.3022451 | 32.45437 | 1135.23 | 2.013975 | 72.69314 | 3.209756 | 16.1225 | 10.22331 | 9.390781 | 5.165866 | 79.16728 | 5.759396 | 16.1521 | 10.13378
6 | Isic000095 | dark pink | 22.04289 | 2.624142 | 73.35278 | 1.980187 |  | 1.251933 | 1.120419 | 2.537288 | 4423.181 | 1.138888 | 49.52464 | 3.091236 | 11.0231 | 23.50117 | 4.812771 | 5.098879 | 388.7856 | 14.26901 | 16.99142 | 21.71379
7 | Isic000095 | orange | 6.278889 | 1.300541 | 90.78747 | 1.633103 |  | 0.844398 | 0.6034963 | 5.878374 | 2616.86 | 1.63814 | 26.61387 | 1.638977 | 16.90829 | 14.67217 | 5.064247 | 4.465095 | 177.8726 | 8.75393 | 10.16671 | 14.00954
8 | Isic000095 | pink | 14.36008 | 0.8920142 | 83.24907 | 1.498837 |  | 2.726245 | 0.3553143 | 14.41069 | 2160.744 | 1.874809 | 29.00221 | 2.551745 | 19.66276 | 12.74644 | 6.221146 | 3.906978 | 213.1239 | 6.758063 | 19.42626 | 12.43664
9 | Isic000095 | yellow | 6.297219 | 0.5221908 | 92.15087 | 1.029717 |  | 1.450007 | 0.4297557 | 8.135001 | 1577.835 | 0.8407607 | 45.65999 | 2.33116 | 22.04613 | 11.38252 | 6.381834 | 3.63201 | 121.0574 | 6.688792 | 10.95058 | 9.911957
10 | Isic000097 | grey | 3.868404 | 0.5508745 | 94.44422 | 1.136499 |  | 0.05112278 | 0.1695988 | 2.275864 | 1678.126 | 1.649889 | 33.78396 | 2.887307 | 13.83815 | 10.35139 | 5.797223 | 4.46817 | 129.74 | 6.587479 | 7.340082 | 10.51655
11 | Isic000098 | dark pink | 3.425817 | 0.4795062 | 94.89041 | 1.204264 |  | 0.7445434 | 0.3649412 | 7.395409 | 1543.309 | 0.8119835 | 123.9792 | 3.011572 | 11.93007 | 11.07544 | 7.189161 | 2.565012 | 101.8548 | 8.933317 | 8.037742 | 10.89906
12 | Isic000098 | yellow | 2.488124 | 0.2024413 | 96.51446 | 0.794976 |  | 1.732694 | 0.2710977 | 5.446992 | 1513.08 | 1.443077 | 166.4339 | 2.552578 | 9.337911 | 10.64421 | 9.888841 | 5.181492 | 89.61315 | 8.544547 | 4.471377 | 10.07958
13 | Isic000101 | grey | 7.780875 | 0.5746839 | 90.3671 | 1.277338 |  | 0.4623214 | 0.325252 | 0.8191548 | 1375.083 | 0.4042962 | 58.75298 | 2.942272 | 10.84902 | 10.04823 | 11.99784 | 4.444279 | 93.19068 | 5.25056 | 12.14607 | 10.09168
14 | Isic000103 | grey | 40.30577 | 1.901655 | 54.55512 | 3.237453 |  | 0.5864263 | 0.333603 | 5.883156 | 1967.297 | 1.630454 | 81.33914 | 2.562599 | 62.38065 | 11.01487 | 12.49702 | 2.824898 | 154.6273 | 5.637471 | 33.56164 | 9.386241
15 | Isic000104 | metal | 65.81006 | 3.116365 | 28.05883 | 3.014745 |  |  | 3.834557 | 49543.65 | 3655.738 | 1.512855 | 145.0392 | 1.778209 | 88.6233 | 10.1413 | 3.501978 | 0.2333117 | 402.724 | 3.984689 | 303.3723 | 7.646269
16 | Isic000104 | rubr | 74.40872 |  | 22.17101 | 3.420265 |  |  | 0.1415582 | 5.698137 | 1258.297 |  | 25.6099 | 1.392017 | 1.440059 | 11.20692 | 3.166583 |  | 84.3311 | 5.197902 | 3.703368 | 10.07965
17 | Isic000104 | white | 19.42105 | 0.3411214 | 79.6753 | 0.5625222 |  | 0.9900101 | 0.1475194 | 2.233429 | 1451.502 | 1.21432 | 69.8674 | 3.106698 | 13.73025 | 9.635128 | 5.670601 | 4.455538 | 126.0122 | 5.51655 | 14.94212 | 9.156315
18 | Isic000107 | rubr | 11.53338 | 1.293343 | 82.48174 | 4.691537 |  | 1.277746 | 0.9567299 | 3.276523 | 5618.277 | 1.177307 | 54.99987 | 3.323827 | 50.77168 | 11.73454 | 5.167168 | 1.817131 | 144.0442 | 5.7983 | 55.23988 | 10.08524
19 | Isic000107 | white | 5.296726 | 0.1451066 | 93.98405 | 0.5741201 |  | 3.880882 | 0.2336735 | 1.942344 | 1079.431 | 1.817806 | 29.81808 | 3.170892 | 7.696458 | 11.23885 | 3.265082 | 7.07098 | 60.24375 | 7.219617 | 5.415998 | 8.654339
20 | Isic000114 | grey | 1.316982 | 0.37966 | 97.93664 | 0.3667145 |  |  | 0.2002496 | 0.8871447 | 1094.982 | 0.7622572 | 27.54635 | 1.619935 | 2.02673 | 10.57116 | 11.94819 | 3.095378 | 70.18805 | 5.771842 | 2.579134 | 9.73325
21 | Isic000117 | grey | 25.64164 | 0.2562135 | 73.29508 | 0.8070679 |  | 0.4912798 | 0.4053423 | 1.534829 | 1687.315 | 0.5798457 | 205.1398 | 1.122328 | 29.44426 | 10.37041 | 17.54636 | 1.2957 | 78.02622 | 6.595668 | 22.59605 | 8.114375
22 | Isic000121 | black | 15.30899 | 0.4846397 | 83.68325 | 0.5231198 |  | 0.522965 | 0.206408 | 1.343849 | 1277.529 | 0.6469824 | 48.16813 | 2.056016 | 4.736525 | 11.02015 | 7.267425 | 4.231451 | 102.9204 | 4.911761 | 46.26864 | 9.064263
23 | Isic000121 | white | 3.039996 | 0.1841257 | 96.44003 | 0.3358485 |  | 2.158554 | 0.1697401 | 0.6160083 | 1082.616 | 2.367647 | 16.60142 | 2.090844 | 4.560247 | 10.27485 | 7.215382 | 8.552261 | 94.07631 | 5.252982 | 19.09288 | 8.892698
24 | Isic000125 | cream | 5.949245 | 0.3831881 | 92.99756 | 0.6700029 |  | 0.6714655 | 0.3236306 | 0.6847918 | 1191.325 | 1.674904 | 78.36658 | 2.232683 | 1.926544 | 10.30323 | 15.80358 | 2.415099 | 72.45049 | 8.328912 | 3.733095 | 8.699736
25 | Isic000128 | grey | 15.26972 | 1.095497 | 82.41121 | 1.223575 |  | 0.4538684 | 0.2008441 | 0.8464882 | 1933.903 | 0.7051125 | 42.5438 | 1.64256 | 3.722637 | 10.98573 | 12.49376 | 4.929284 | 201.9495 | 5.897541 | 6.0834 | 9.248341
26 | Isic000131 | grey | 23.41305 | 0.4657585 | 74.1391 | 1.982101 |  | 1.556742 | 0.704584 | 2.125588 | 2879.396 | 1.385139 | 132.969 | 2.2169 | 14.85758 | 10.71916 | 18.21831 | 1.816695 | 162.9965 | 7.00246 | 10.23047 | 10.4718
27 | Isic000137 | orange | 23.68243 | 1.928303 | 72.47638 | 1.912885 |  | 1.726762 | 0.7255019 | 5.639425 | 3143.085 | 1.486384 | 77.58461 | 3.174899 | 38.9383 | 11.15669 | 11.99573 | 2.763888 | 465.7726 | 5.544861 | 31.46893 | 9.818921
28 | Isic000139 | rubr | 17.87255 | 1.85028 | 78.5282 | 1.748969 |  | 1.963221 | 0.3648927 | 6.130078 | 2306.887 | 1.927909 | 36.56174 | 3.299955 | 21.70363 | 10.63591 | 6.064125 | 3.16665 | 152.3948 | 5.190934 | 37.40225 | 9.091527
29 | Isic000139 | white | 6.939021 | 0.9059569 | 91.40091 | 0.7541082 |  | 0.5422331 | 0.2209372 | 0.6459188 | 1164.688 | 0.9900802 | 22.73042 | 2.352141 | 5.469729 | 11.09447 | 5.51233 | 5.000128 | 68.03865 | 5.20442 | 5.644129 | 9.105517
30 | Isic000142 | white | 8.110987 | 0.9660038 | 90.17431 | 0.7486969 |  | 1.058186 | 0.2349162 | 1.004683 | 1401.058 | 2.291364 | 18.91151 | 3.245619 | 3.789708 | 10.30118 | 5.9403 | 6.691262 | 108.0423 | 6.2417 | 3.065077 | 9.72557
31 | Isic000148 | rubr | 7.452189 | 0.06926624 | 91.80779 | 0.67075 |  | 0.08193517 | 0.1492734 | 2.255606 | 1920.698 |  | 142.9862 |  | 120.4313 | 12.44865 | 9.838424 |  | 164.1116 | 6.681243 | 40.03998 | 9.401922
32 | Isic000148 | white | 5.923145 | 0.5485714 | 93.01112 | 0.5171606 |  | 0.453712 | 0.1758055 | 1.27021 | 1237.43 | 0.8895537 | 36.52259 | 2.818036 | 4.928359 | 10.61256 | 6.449974 | 2.602664 | 109.3599 | 5.336204 | 5.597185 | 9.75364
33 | Isic000161 | white | 1.473561 | 0.01948016 | 97.81 | 0.696963 |  | 1.084305 | 0.2424068 | 1.925696 | 1136.211 | 1.111347 | 23.27825 | 3.017777 | 8.667835 | 10.93843 | 3.11252 | 5.346609 | 96.74819 | 6.324704 | 7.959591 | 10.28598
34 | Isic000162 | white | 0.9661588 | 0.1850218 | 98.49987 | 0.348949 |  | 1.421614 | 0.155058 | 0.414597 | 989.0423 | 2.483638 | 17.55656 | 2.36048 | 6.577831 | 10.03802 | 5.641042 | 5.043405 | 75.24138 | 5.257317 | 4.694406 | 9.87574
35 | Isic000163 | brown | 2.316329 | 0.1865294 | 97.10442 | 0.3927194 |  | 1.110859 | 0.2722345 | 1.164411 | 1176.792 | 0.6178357 | 29.97806 | 3.383472 | 5.276592 | 10.88714 | 4.652774 | 5.509921 | 124.8693 | 7.062105 | 6.539148 | 10.93519
36 | Isic000163 | white | 7.452436 | 0.1867513 | 92.0099 | 0.3509177 |  | 1.793427 | 0.1687272 | 1.153162 | 1039.594 | 1.022827 | 17.88875 | 3.541319 | 4.550472 | 10.37225 | 4.612541 | 4.832397 | 721.144 | 6.567086 | 4.08512 | 9.982402
37 | Isic000163 | yellowish | 5.212466 | 0.1758922 | 94.20705 | 0.4045924 |  | 1.549107 | 0.2256198 | 2.196688 | 1219.892 | 2.152788 | 17.89701 | 2.046933 | 4.192594 | 10.47034 | 4.335327 | 5.458915 | 120.8176 | 5.94152 | 3.530302 | 8.715199
38 | Isic000164 | white | 0.8594164 | 0.09564532 | 98.74216 | 0.3027772 |  | 2.376603 | 0.1167853 | 0.3596927 | 923.0966 | 1.257421 | 11.70834 | 2.498071 | 3.362254 | 10.47256 | 5.408415 | 5.30819 | 72.60456 | 5.343579 | 4.930699 | 9.752921
39 | Isic000165 | grey | 7.034832 | 0.3325541 | 92.18804 | 0.4445779 |  | 1.53002 | 0.2952141 | 1.852113 | 1411.753 | 1.629017 | 26.46248 | 2.645708 | 9.119011 | 11.1419 | 18.30693 | 3.184923 | 149.3659 | 5.762342 | 18.55512 | 10.33288
40 | Isic000168 | reddish | 17.20731 | 0.2438683 | 82.11195 | 0.4368664 |  | 1.862329 | 0.1443182 | 1.648666 | 1272.755 | 1.328898 | 260.2857 | 2.929347 | 52.10285 | 9.859386 | 13.12803 | 3.31983 | 87.23476 | 5.393112 | 18.3834 | 10.53245
41 | Isic000178 | grey | 6.751489 | 0.2978241 | 92.6743 | 0.2763916 |  | 1.431733 | 0.3168064 | 0.4612291 | 985.5722 | 0.9196901 | 20.96857 | 2.727844 | 5.959329 | 11.10498 | 6.40461 | 6.317509 | 79.41049 | 6.446738 | 2.320676 | 9.493516
42 | Isic000178 | rubr | 9.422997 | 0.7498961 | 88.83089 | 0.9962123 |  | 2.38096 | 0.6433854 | 3.756229 | 2608.719 | 2.808763 | 72.14891 | 3.465267 | 36.49077 | 14.29188 | 9.375499 | 1.046804 | 185.1615 | 7.576052 | 21.90075 | 12.60913
43 | Isic000178 | white | 1.568911 | 0.2598685 | 97.83785 | 0.3333741 |  | 1.203599 | 0.1745738 | 1.275447 | 1000.667 | 0.7707384 | 17.13078 | 3.063976 | 2.896601 | 9.685869 | 6.321039 | 3.89988 | 71.0906 | 6.206009 | 2.259566 | 9.730564
44 | Isic000181 | grey | 5.228507 | 1.489799 | 91.77509 | 1.506604 |  | 1.139652 | 0.7760595 | 2.97738 | 2580.955 | 1.82353 | 115.545 | 2.108853 | 4.964174 | 11.80085 | 17.56024 | 4.112486 | 143.1566 | 6.815826 | 10.54326 | 11.8406
45 | Isic000184 | grey | 9.769467 | 0.3737213 | 89.29444 | 0.562367 |  | 0.78919 | 0.2233979 | 1.117109 | 1617.48 | 1.490456 | 30.21025 | 2.665256 | 7.257989 | 9.968947 | 5.386843 | 2.801308 | 139.5959 | 5.779172 | 7.956215 | 9.143184
46 | Isic000191 | rubr | 10.99917 | 3.576939 | 80.22365 | 5.200245 |  | 1.40237 | 0.6234199 | 4.88424 | 4896.75 | 3.205488 | 73.29197 | 3.216876 | 28.5827 | 16.8328 | 23.0118 | 4.382964 | 246.1441 | 6.123596 | 24.71746 | 14.96853
47 | Isic000195 | grey | 4.948215 | 0.1494264 | 94.44938 | 0.4529797 |  | 0.8127726 | 0.150686 | 0.2174546 | 1012.6 | 0.6401621 | 16.76592 | 2.194204 | 4.176496 | 9.916668 | 5.322322 | 3.322196 | 82.37381 | 5.736276 | 2.986786 | 9.3887
48 | Isic000206 | grey | 3.279321 | 0.1152618 | 96.24095 | 0.3644687 |  | 0.2988621 | 0.1869662 | 0.4498398 | 1030.49 | 0.4623315 | 29.20559 | 2.293544 | 1.937761 | 10.03294 | 12.77345 | 3.410562 | 65.84972 | 5.185801 | 5.143 | 10.38964
49 | Isic000207 | patina | 17.81474 | 1.902259 | 78.64873 | 1.634266 |  | 1.799047 | 0.2852137 | 4.293968 | 2497.527 | 2.083968 | 80.46566 | 2.679183 | 35.54635 | 10.60373 | 7.195379 | 1.804507 | 542.9505 | 7.217075 | 65.64494 | 10.71056
50 | Isic000207 | white | 8.369559 | 0.0803911 | 91.24528 | 0.3047744 |  | 1.426096 | 0.2440128 | 0.306666 | 1007.412 | 1.884943 | 53.29361 | 4.213653 | 3.030163 | 10.70682 | 5.79337 | 5.494225 | 48.04489 | 7.682471 | 6.537008 | 9.226758
51 | Isic000208 | white | 14.41154 | 0.2489111 | 84.73752 | 0.6020384 |  | 1.33929 | 0.3506569 | 1.6029 | 1024.664 | 4.987129 | 29.11506 | 4.35047 | 6.358147 | 11.52954 | 3.177654 | 6.03242 | 73.23698 | 6.731691 | 3.25535 | 9.187968
52 | Isic000220 | patina | 3.202514 | 0.2812922 | 96.03384 | 0.482358 |  | 1.443917 | 0.1660202 | 0.77902 | 1230.047 | 1.138684 | 30.32888 | 2.209922 | 6.745074 | 10.30345 | 6.315069 | 1.542833 | 103.845 | 7.063323 | 5.273297 | 9.410904
53 | Isic000228 | yellow | 27.08465 | 0.468366 | 70.69545 | 1.751538 |  | 2.463506 | 0.4120505 | 1.571723 | 2353.144 | 2.373819 | 50.21618 | 3.365673 | 6.014526 | 11.6878 | 8.029081 | 3.313179 | 226.4794 | 9.002716 | 7.153579 | 29.63391
54 | Isic000229 | grey | 0.6060253 | 0.0910956 | 98.87118 | 0.4317026 |  | 1.755491 | 0.1906725 | 0.04454777 | 966.2595 | 1.574561 | 19.12122 | 3.312689 | 2.965382 | 9.368188 | 5.02428 | 1.854299 | 65.29048 | 6.700178 | 2.385076 | 8.751437
55 | Isic000231 | grey | 23.10418 | 0.4840064 | 75.47976 | 0.9320504 |  | 1.423056 | 0.349946 | 2.108943 | 2179.544 | 1.949571 | 241.7006 | 3.171322 | 4.785234 | 11.21053 | 19.25752 | 3.51591 | 165.1563 | 11.402 | 16.52246 | 13.47536
56 | Isic000232 | black | 8.772575 | 1.591349 | 88.32489 | 1.311182 |  | 1.632059 | 0.3310632 | 2.486077 | 2323.253 | 1.056226 | 112.1522 | 2.823091 | 12.4938 | 11.96787 | 5.655614 | 4.076082 | 245.2274 | 5.181304 | 12.69649 | 10.81466
57 | Isic000232 | grey | 18.41773 | 1.350291 | 78.94528 | 1.286701 |  | 1.2268 | 0.3347706 | 1.839565 | 2445.213 | 2.054279 | 36.25268 | 2.14936 | 11.59468 | 10.79142 | 7.944037 | 3.202913 | 264.5747 | 5.889071 | 11.92478 | 10.43992
58 | Isic000232 | white | 17.82761 | 1.248272 | 79.57633 | 1.347782 |  | 0.3044058 | 0.3605638 | 1.856555 | 2102.281 | 1.467864 | 31.43568 | 2.449038 | 9.427161 | 11.17128 | 7.928658 | 5.462183 | 248.1183 | 5.807512 | 8.81417 | 10.00014
59 | Isic000234 | patina | 14.63841 | 0.7319356 | 83.87903 | 0.7506267 |  | 2.197799 | 0.2479007 | 2.206827 | 1372.423 | 2.860707 | 31.17978 | 3.15333 | 21.04236 | 10.64093 | 6.345882 | 4.85751 | 130.8937 | 4.97632 | 14.53822 | 10.39021
60 | Isic000252 | grey | 15.79079 | 2.005604 | 79.23195 | 2.971661 |  | 1.187575 | 0.6882315 | 5.486672 | 3290.914 | 1.129984 | 104.3449 | 1.891354 | 10.01115 | 11.48896 | 24.27203 | 2.777312 | 154.1869 | 7.916576 | 17.42202 | 11.55267
61 | Isic000584 | white | 1.347682 | 0.4944402 | 97.76114 | 0.3967336 | 3.766938 |  | 0.1962353 | 0.2056387 | 1168.114 | 0.3504981 | 80.80242 | 3.119343 | 9.413739 | 10.59529 | 15.40039 | 4.242101 | 42.61518 | 7.892712 | 8.497549 | 9.320973
62 | Isic000612 | grey | 21.04706 | 1.014655 | 76.11604 | 1.822243 | 8.829145 | 0.6867858 | 0.6734425 | 1.376529 | 3375.529 | 1.02608 | 212.5149 | 2.649548 | 13.08234 | 15.22266 | 24.47712 | 4.239533 | 202.4667 | 7.034294 | 9.711199 | 14.82695
63 | Isic000655 | grey | 5.861871 | 0.04396384 | 93.86037 | 0.2337949 | 9.756857 | 1.17822 | 0.1819342 | 0.9835062 | 985.5545 | 2.255571 | 13.55789 | 1.739108 | 5.116316 | 9.853577 | 7.919914 | 5.262759 | 106.1288 | 7.71099 | 3.128488 | 9.731159
64 | Isic000655 | white | 6.563602 | 0.07558553 | 93.10637 | 0.2544417 | 9.088239 | 1.19464 | 0.1691559 | 1.15367 | 1011.35 | 1.57032 | 17.94063 | 2.670697 | 7.047411 | 10.00536 | 10.10263 | 6.046984 | 91.35015 | 5.487027 | 3.891491 | 8.03711
65 | Isic000656 | grey | 4.473095 | 0.3770199 | 94.71385 | 0.4360348 | 7.927698 | 1.027451 | 0.2317051 | 1.067126 | 1223.514 | 2.024375 | 17.95969 | 2.992223 | 6.716007 | 11.47586 | 7.350806 | 4.142661 | 180.4678 | 5.443715 | 85.68903 | 11.65891
66 | Isic000656 | white | 4.644875 | 0.1919094 | 94.85738 | 0.3058391 | 4.487571 | 2.574798 | 0.1669025 | 1.514705 | 1130.049 | 2.443795 | 18.50529 | 4.476227 | 4.822357 | 10.97563 | 6.640348 | 5.819802 | 113.8225 | 6.089397 | 2.707064 | 10.65398
67 | Isic000662 | grey | 9.352807 | 0.3412125 | 89.90743 | 0.3985535 | 8.933682 | 1.534303 | 0.5841898 | 5.743361 | 2545.447 | 1.608295 | 32.82798 | 1.675272 | 21.52571 | 14.28514 | 5.252029 | 4.665619 | 182.1965 | 8.985393 | 9.552745 | 13.64448
68 | Isic000662 | rubr | 4.11105 | 0.4143672 | 94.93346 | 0.5411189 | 7.647449 | 1.154799 | 0.7247327 | 7.137248 | 3034.428 | 1.559072 | 34.90776 | 2.355321 | 13.64247 | 17.89927 | 5.245513 | 5.389405 | 215.692 | 13.4863 | 11.01129 | 16.15898
69 | Isic000672 | white | 4.671533 | 0.1181731 | 94.69546 | 0.5148361 | 5.569956 | 0.5453621 | 0.1870959 | 5.055106 | 1013.846 | 1.022671 | 16.94302 | 2.493849 | 5.135363 | 11.002 | 5.202449 | 3.95033 | 45.49938 | 5.222767 | 5.037861 | 10.62249
70 | Isic000674 | patina | 12.23805 |  | 86.99295 | 0.7689918 |  | 3.798653 | 0.2888903 | 31.71323 | 1131.395 | 2.784069 | 19.82997 | 2.569544 | 8.05633 | 11.47511 | 3.109509 | 8.301979 | 57.79018 | 7.662166 | 48.66227 | 11.74589
71 | Isic000676 | grey | 2.424129 | 0.3949787 | 96.36568 | 0.8152134 | 16.36846 | 1.308479 | 0.1686827 | 2.736314 | 1782.755 | 1.502213 | 24.02594 | 3.713658 | 16.70077 | 15.09479 | 9.341208 | 10.04726 | 118.3746 | 8.403085 | 10.51759 | 14.51322
72 | Isic000676 | white | 5.225141 | 0.2016636 | 94.18809 | 0.3851025 | 11.12549 | 1.046326 | 0.362761 | 2.836947 | 1470.374 | 2.174744 | 23.67932 | 3.509022 | 10.07509 | 13.14682 | 7.727342 | 8.618203 | 93.22079 | 7.570875 | 14.28472 | 11.8878
73 | Isic000677 | rubr
74 | Isic000677 | white | 4.497017 | 0.1180507 | 95.13283 | 0.2520985 | 5.432506 | 1.493494 | 0.2680793 | 3.748099 | 988.9205 | 1.30333 | 21.12621 | 2.707605 | 3.838127 | 10.74141 | 5.827062 | 5.513109 | 74.07244 | 5.51936 | 6.211714 | 9.827784
75 | Isic000678 | patina | 12.18133 |  | 87.56726 | 0.2514056 | 5.488466 | 3.516257 | 0.1174903 | 1.635009 | 1199.761 | 3.827025 | 79.20325 | 2.416404 | 9.004294 | 13.21903 | 12.40452 | 7.066053 | 41.55811 | 6.211104 | 106.5134 | 11.64706
76 | Isic000679 | grey | 6.998966 | 0.03433865 | 92.63532 | 0.3313794 | 135.7084 | 1.821428 | 0.2718884 | 1.913097 | 1002.073 | 1.474549 | 8.008908 | 2.86186 | 237.6059 | 9.594357 | 5.997137 | 2.510403 | 50.5498 | 4.604887 | 3.752139 | 9.001694
77 | Isic000679 | rubr
78 | Isic000680 | rubr
79 | Isic000680 | white | 7.004624 | 0.03433383 | 92.55334 | 0.4077033 | 5.965766 | 2.101837 | 0.148949 | 4.603095 | 1249.628 | 1.692919 | 18.36214 | 2.60494 | 7.243444 | 9.96692 | 6.010745 | 6.079417 | 71.31188 | 6.459953 | 9.803642 | 9.87065
80 | Isic000681 | white | 6.779882 | 0.009285161 | 92.77746 | 0.4333771 |  | 0.9761016 | 0.2380398 | 2.310625 | 1027.706 | 2.075086 | 18.9636 | 3.045943 | 5.382868 | 10.29009 | 5.781028 | 3.127169 | 51.29682 | 5.877037 | 3.968407 | 9.308882
81 | Isic000682 | white | 3.138817 |  | 96.61452 | 0.2466649 |  | 1.836229 | 0.2107515 | 2.000758 | 908.4638 | 1.452263 | 21.49895 | 4.402973211 | 6.131927 | 9.758673 | 5.062145 | 7.217142 | 26.20414 | 6.725705 | 5.402536 | 10.09216
82 | Isic000685 |  | 79.40857 | 4.671358 | 13.39991 | 2.520164 | 18.10013 | 0.9927186 | 1.669102 | 3.894805 | 7655.113 | 1.929837 | 207.6674 | 5.631227 | 67.89568 | 62.76594 | 9.906545 | 5.649941 | 926.5944 | 12.06639 | 18.63857 | 62.74558
83 | Isic000686 | grey | 80.56183 | 5.137867 | 11.58847 | 2.711836 | 11.913 | 2.553379 | 1.804171 | 6.506781 | 7943.689 | 1.403765 | 152.8832 | 5.41059 | 14.83252 | 76.21694 | 22.37377 | 3.33194 | 772.3539 | 11.46237 | 35.33917 | 65.42853
84 | Isic000686 | rubr |  |  |  |  | 4.675137 | 1.891059 | 0.2262752 | 1.197955 | 723.6523 | 2.183258 | 10.08345 | 2.762218 | 22.67948 | 34.77419 | 2.400354 | 0.09223117 | 110.357 | 0.1295457 | 1.125168 | 0.8547905
85 | Isic000689 | white | 5.129098 |  | 94.66781 | 0.2030914 | 4.676753 | 0.9465265 | 0.2224792 | 2.302067 | 884.5717 | 1.188903 | 23.2659 | 2.258176 | 4.30801 | 10.91184 | 5.492509 | 4.058129 | 27.16901 | 5.667424 | 2.627996 | 8.738561
86 | Isic000690 | grey | 81.73064 | 4.822944 | 9.74535 | 3.701062 | 5.02869 | 1.980792 | 1.74511 | 4.519305 | 8488.71 | 1.962486 | 177.0817 | 5.235873 | 28.98453 | 66.77345 | 9.886085 | 6.211127 | 892.9152 | 20.64019 | 18.72979 | 52.53809
87 | Isic000691 | rubr
88 | Isic000691 | white | 4.561192 |  | 95.19226 | 0.2465469 | 7.944871 | 3.220808 | 0.342203 | 2.744607 | 955.2541 | 2.346118 | 17.75301 | 2.532377 | 6.904782 | 10.61308 | 5.417875 | 4.426094 | 64.88561 | 6.708456 | 3.459386 | 10.13776
89 | Isic000693 | yellow | 6.823966 | 0.584097 | 91.36886 | 1.22308 | 7.446465 | 1.222558 | 0.2531697 | 1.860887 | 1568.793 | 1.616768 | 59.20698 | 2.968497 | 7.663539 | 11.18068 | 5.856575 | 4.25835 | 78.89421 | 6.069259 | 3.399073 | 8.917501
90 | Isic000694 | grey | 11.5039 | 0.3995854 | 87.47396 | 0.6225641 | 7.451855 | 0.7408624 | 0.4376302 | 2.260492 | 1542.775 | 1.407665 | 35.46531 | 2.815437 | 8.723794 | 11.41215 | 7.585051 | 4.47624 | 133.9993 | 5.621527 | 8.557531 | 11.1191
91 | Isic000699 | white | 5.583701 | 0.2339911 | 93.9735 | 0.2088074 | 12.18254 | 2.753446 | 0.1794942 | 1.340006 | 917.4633 | 2.982286 | 18.48136 | 4.050624 | 13.17653 | 10.21302 | 7.284668 | 6.156421 | 60.70871 | 5.730536 | 4.060687 | 9.921987
92 | Isic000701 | white | 5.390337 | 0.7776726 | 92.88263 | 0.9493605 | 4.142462 | 2.157283 | 0.2604658 | 2.728636 | 1402.453 | 2.178144 | 29.14335 | 2.726317 | 8.075848 | 11.88399 | 4.189597 | 7.290144 | 127.1539 | 6.833765 | 3.474392 | 8.855237
93 | Isic000711 | grey | 3.316816 | 0.0454835 | 96.34539 | 0.2923137 | 5.367588 | 2.176225 | 0.1859347 | 1.979179 | 1144.811 | 1.418242 | 25.78332 | 3.699209 | 15.22215 | 10.46023 | 7.299877 | 5.837474 | 77.21916 | 5.22277 | 18.45298 | 10.3483
94 | Isic000711 | rubr
95 | Isic000768 | white | 7.848804 | 0.395289 | 91.41315 | 0.3427615 | 10.6822 | 1.719191 | 0.161881 | 0.8793413 | 871.8096 | 1.502714 | 15.10076 | 2.723886 | 5.938492 | 10.83224 | 6.021725 | 5.552889 | 55.42448 | 5.950265 | 1.342048 | 9.576901
96 | Isic000769 | grey | 4.866529 | 0.0124221 | 94.97431 | 0.1467377 | 7.865328 | 1.595099 | 0.2235853 | 0.7904661 | 875.1994 | 1.653111 | 12.95257 | 2.882845 | 4.592012 | 11.19928 | 9.852024 | 6.216024 | 42.32385 | 6.586734 | 0.8948231 | 9.193166
97 | Isic000786 | white | 2.937797 |  | 96.59394 | 0.4682606 | 7.515345 | 2.561176 | 0.1377225 | 0.7052349 | 1177.9 | 1.75279 | 32.06655 | 2.04692 | 18.07661 | 10.61625 | 6.818348 | 4.561972 | 106.3308 | 6.334657 | 4.495084 | 8.776782
98 | Isic000800 | grey | 14.30356 | 1.172551 | 82.70427 | 1.819621 | 3.447065 | 0.8485181 | 1.25576 | 3.809401 | 3897.297 | 1.468494 | 315.486 | 2.224291 | 11.71354 | 15.99226 | 27.86109 | 4.30073 | 267.813 | 6.446603 | 7.686685 | 21.30693
99 | Isic000801 | white | 0.5872574 | 0.04161905 | 99.21034 | 0.1607793 | 6.21946 | 1.565391 | 0.2089497 | 0.3554931 | 886.3395 | 2.144498 | 13.93955 | 3.205205 | 5.830617 | 10.37601 | 6.255174 | 4.672732 | 40.92482 | 6.749119 | 1.259823 | 9.316976
100 | Isic000802 | white | 1.35964 | 0.1245568 | 98.31165 | 0.2041562 | 10.01733 | 0.8827557 | 0.1960217 | 1.081995 | 942.93 | 1.338209 | 26.39902 | 2.869815 | 5.37723 | 11.04496 | 6.526087 | 5.671333 | 53.21203 | 6.87118 | 2.116296 | 10.8648
101 | Isic000803 | rubr
102 | Isic000803 | yellow | 35.01477 | 2.537701 | 58.88032 | 3.56721 | 8.305598 | 1.449656 | 1.074903 | 3.019983 | 5731.385 | 0.5649575 | 108.5651 | 3.780158 | 48.10624 | 19.19425 | 10.03709 | 5.378365 | 531.8434 | 8.736738 | 33.04968 | 18.0201
103 | Isic000804
104 | Isic000804 | orange | 0.2641369 | 0.1060393 | 99.38468 | 0.2451392 | 5.925891 | 3.688171 | 0.5040549 | 0.6837668 | 1175.667 | 1.966382 | 20.36814 | 3.226848 | 6.233827 | 12.69714 | 9.592674 | 3.907834 | 72.55247 | 8.890383 | 0.8110535 | 13.10892
105 | Isic000804 | rubr | 0.2903205 | 0.1444958 | 99.28081 | 0.2843722 | 6.144439 | 0.2136296 | 0.9312913 | 1.277698 | 2378.245 | 2.299034 | 30.81385 | 4.035186 | 42.58672 | 10.76296 | 11.31938 | 3.969453 | 36.65748 | 4.934678 | 1.88232 | 10.32661
106 | Isic000804 | white | 4.717354 | 0.08677856 | 94.95228 | 0.2435831 | 0.4693333 | 2.139427 | 0.2764566 | 0.6259979 | 1056.927 |  | 29.51099 | 2.942133 | 2.77163 | 12.45574 | 11.52254 | 6.044025 | 40.84767 | 6.414609 | 1.287127 | 10.84784
107 | Isic000805
108 | Isic000805 | white | 2.127798 | 0.04082481 | 97.64197 | 0.1894095 | 7.107813 | 2.222755 | 0.2861841 | 1.789965 | 980.9458 | 0.860022 | 28.61177 | 1.584498 | 20.72262 | 10.75725 | 7.167142 | 4.820716 | 37.4376 | 6.119902 | 2.079216 | 7.824708
109 | Isic000821 | grey | 5.663283 | 0.03191789 | 93.99954 | 0.3052583 | 12.30748 | 1.708356 | 0.1669746 | 4.970037 | 1210.733 | 0.9644548 | 27.85691 | 3.339627 | 40.14756 | 10.38748 | 8.383722 | 7.276156 | 121.6182 | 6.662343 | 17.40793 | 10.29054
110 | Isic001132 | grey | 4.238716 | 0.1104037 | 95.25793 | 0.3929521 |  | 1.248707 | 0.1892923 | 57.8495 | 1354.701 | 1.422541 | 68.68739 | 1.668456 | 4.751926 | 10.83732 | 4.439288 | 2.31663 | 94.07559 | 9.218869 | 26.00241 | 10.29438
111 | Isic001132 | rubr | 9.368694 | 0.2203407 | 89.52011 | 0.8908582 |  | 1.98455 | 0.2552072 | 50.96998 | 1480.183 |  | 56.00573 | 1.915042 | 4.401889 | 9.292149 | 4.006197 | 1.25411 | 127.7784 | 8.232724 | 42.37179 | 9.852327
112 | Isic001133 | grey | 3.804262 | 0.1111553 | 95.40407 | 0.6805139 |  | 1.754557 | 0.2018141 | 1.050941 | 1485.116 | 1.564072 | 54.37896 | 2.655013 | 12.92299 | 10.40009 | 8.147761 | 4.913463 | 90.22325 | 6.027746 | 7.39536 | 12.32992
113 | Isic001134 | grey | 6.074786 | 0.06386828 | 92.96145 | 0.8998937 |  | 0.9256389 | 0.2108026 | 0.0900697 | 1169.091 | 0.06028477 | 46.01603 | 1.929608 | 3.629584 | 10.1155 | 7.629444 | 3.908845 | 87.7227 | 5.732721 | 3.234979 | 9.023463
114 | Isic001134 | white | 2.639393 |  | 96.53409 | 0.8265206 |  | 2.034422 | 0.2061087 | 0.3028177 | 1447.71 | 3.898323 | 57.53113 | 2.734244 | 2.963164 | 9.246711 | 8.375701 | 4.63263 | 49.27735 | 5.952875 | 1.959014 | 8.547464
115 | Isic001135 | yellow | 4.756811 | 0.0148639 | 94.8799 | 0.3484223 |  | 2.009094 | 0.2861856 | 0.9366308 | 1103.454 | 1.69902 | 27.19572 | 2.285807 | 2.71275 | 10.17332 | 7.774649 | 3.661379 | 87.55081 | 5.599847 | 1.609778 | 9.95013
116 | Isic001136 | grey | 3.247318 | 0.4663539 | 95.6696 | 0.6167262 |  | 1.738585 | 0.3248074 | 23.056 | 1285.137 | 0.1291332 | 87.98446 | 2.42127 | 37.97723 | 9.739667 | 13.27977 | 3.735969 | 75.08505 | 5.871792 | 69.82486 | 10.56412
117 | Isic001138 | patina | 16.76355 | 0.650729 | 80.65993 | 1.925789 |  | 1.430833 | 0.7253076 | 3.892992 | 3154.353 | 1.134877 | 329.2602 | 2.370901 | 13.72976 | 11.16577 | 11.27043 | 3.358407 | 168.1433 | 6.988946 | 12.7317 | 12.20863
118 | Isic001140 | white | 12.37997 | 0.04489767 | 86.95079 | 0.6243481 |  | 1.252932 | 0.2080125 | 0.2295724 | 978.1432 | 0.5523154 | 16.77805 | 1.547116 | 2.709926 | 9.271864 | 3.716997 | 1.163751 | 52.04191 | 5.485976 | 4.379421 | 8.809232
119 | Isic001143 | rubr | 5.520735 | 0.9085101 | 92.59742 | 0.9733355 |  | 1.604363 | 0.3417794 | 2.388476 | 2052.661 | 1.240272 | 50.25314 | 2.068249 | 10.43775 | 10.89257 | 6.203697 | 2.930453 | 194.3409 | 6.492892 | 13.05943 | 10.16372
120 | Isic001143 | white | 0.9870293 | 0.2352941 | 98.4571 | 0.3205778 |  | 1.993462 | 0.2805839 | 8.534704 | 1174.61 | 1.244107 | 68.70489 | 2.021803 | 29.40111 | 10.65843 | 9.611168 | 3.974252 | 84.48205 | 6.445591 | 66.46408 | 11.2024
121 | Isic001148 | grey | 6.862029 | 0.2234805 | 92.34676 | 0.5677321 |  | 0.9201993 | 0.265872 | 0.8427452 | 1344.725 | 1.103217 | 43.47651 | 1.689163 | 6.671644 | 10.11758 | 10.28991 | 4.845713 | 90.18697 | 5.953648 | 14.2905 | 9.430501
122 | Isic001150 | grey | 2.350625 | 0.1060602 | 97.00504 | 0.5382794 |  | 2.034699 | 0.1650762 |  | 1127.03 | 1.32445 | 43.29179 | 3.161947 | 4.508388 | 10.16821 | 8.056925 | 3.450536 | 87.05541 | 6.178561 | 7.408345 | 8.521682
123 | Isic001151 | grey | 4.819692 | 0.1800503 | 94.49569 | 0.5045652 |  | 2.262401 | 0.1707759 | 0.8611837 | 1294.277 | 1.094738 | 51.46198 | 1.987875 | 11.58069 | 9.440465 | 12.05047 | 3.093984 | 117.2802 | 6.994027 | 8.890107 | 8.786619
124 | Isic001155 | grey | 9.101433 | 0.1937589 | 90.31738 | 0.3874313 |  | 1.266458 | 0.1464483 | 1.310844 | 1221.968 | 0.8883101 | 133.2718 | 2.312994 | 12.93464 | 10.55155 | 7.536043 | 3.981716 | 84.13104 | 8.112024 | 5.471712 | 9.249965
125 | Isic001158 | white | 4.659664 | 0.2172646 | 94.56557 | 0.5574983 |  | 1.625457 | 0.2575937 | 0.6911468 | 1313.263 | 1.383649 | 64.11805 | 3.11316 | 4.94357 | 10.5525 | 6.536375 | 5.505728 | 118.5582 | 7.021098 | 12.27324 | 10.68981
126 | Isic001161 | grey | 3.319809 | 0.9542773 | 94.38177 | 1.344141 |  | 0.2809359 | 0.2832666 | 0.3707346 | 1978.913 |  | 52.63765 | 1.688418 | 5.276204 | 9.551863 | 6.117888 | 1.925495 | 87.45422 | 7.598973 | 6.787117 | 9.231062
127 | Isic001169 | grey | 22.04537 | 0.2378414 | 76.79828 | 0.9185118 |  | 0.2966042 | 0.3753194 | 1.553366 | 1854.507 | 1.110859 | 105.2905 | 2.190929 | 5.072351 | 10.72092 | 25.94087 | 3.503699 | 133.3738 | 8.270786 | 10.94162 | 9.057701
128 | Isic001176 | grey | 9.842663 | 0.9819573 | 87.84276 | 1.332621 | 5.313762 | 0.1697119 | 0.7382325 | 1.951571 | 2765.758 | 1.364016 | 234.9181 | 3.470438 | 6.844663 | 15.34213 | 30.3644 | 3.772231 | 169.6077 | 6.663457 | 7.690059 | 15.46892
129 | Isic001177 | white | 0.8713518 | 0.1542849 | 98.79254 | 0.1818237 | 0.9534768 | 2.207293 | 0.3177376 | 1.565168 | 1565.276 | 1.754085 | 29.97828 | 2.682928 | 8.304506 | 11.66877 | 8.075073 | 6.057517 | 72.83356 | 5.998619 | 35.04277 | 9.968113
130 | Isic001246 | cream | 1.645712 | 0.3217058 | 97.55678 | 0.4757971 | 26.00698 | 1.22186 | 0.5013929 | 2.59261 | 2014.018 |  | 58.08107 | 2.011182 | 75.99802 | 12.46111 | 16.72515 | 3.581764 | 232.7558 | 11.67433 | 31.56961 | 14.30301
131 | Isic001247 | grey | 1.022839 | 0.07712219 | 98.55995 | 0.3400868 | 6.269763 | 2.286407 | 0.2872871 | 3.411594 | 1675.861 | 1.910179 | 40.18396 | 2.600431 | 18.84309 | 14.41024 | 22.16596 | 9.972732 | 211.3964 | 7.491976 | 42.82129 | 11.78749
132 | Isic001247 | white | 3.227808 | 0.4316711 | 95.7887 | 0.5518173 | 42.42294 | 0.4586235 | 0.228313 | 2.991365 | 1475.978 |  | 49.62358 | 2.714879 | 44.41397 | 11.16213 | 12.92894 | 5.540707 | 174.7457 | 7.123326 | 36.71981 | 10.2172
133 | Isic001248 | cream | 5.700181 | 0.0204553 | 93.19984 | 1.079519 |  | 2.170034 | 0.1645945 | 3.397605 | 2407.658 | 1.029448 | 75.19436 | 2.659356 | 42.72597 | 12.99615 | 13.25607 | 2.52623 | 254.5796 | 7.775089 | 36.7024 | 12.39979
134 | Isic001249 | cream | 19.18253 | 1.076448 | 78.11827 | 1.622758 | 0.7574499 | 3.549317 | 0.2616172 | 2.164042 | 1434.926 | 1.727024 | 45.76864 | 4.845017 | 14.00304 | 14.42616 | 15.54212 | 5.44502 | 76.20524 | 8.544642 | 12.18891 | 12.8551
135 | Isic001250 | grey | 3.414041 | 0.09240393 | 95.91389 | 0.5796604 | 34.52792 |  | 0.2544867 | 1.980916 | 1953.784 | 1.276079 | 55.62348 | 3.040102 | 73.02258 | 12.51026 | 18.84547 | 8.64982 | 118.8389 | 8.077076 | 48.20693 | 12.67193
136 | Isic001251 | white | 14.32499 | 0.5592474 | 84.41823 | 0.6975259 | 9.842488 | 0.7768662 | 0.2692706 | 1.113606 | 2563.756 |  | 94.32434 | 2.721001 | 43.4533 | 13.81498 | 12.79315 | 2.808513 | 289.7916 | 8.753974 | 42.72015 | 11.1054
137 | Isic001254 | cream | 20.18608 | 0.3617482 | 77.89034 | 1.561823 | 8.638937 | 2.057629 | 0.1424376 | 7.853693 | 4173.098 | 1.229795 | 94.65093 | 2.61131 | 24.95928 | 15.43256 | 11.48438 | 6.674769 | 595.7111 | 9.143469 | 48.02994 | 13.5965
138 | Isic001255 | cream | 2.437258 | 0.3439294 | 96.33681 | 0.8819985 | 5.71582 | 0.8380288 | 0.2818572 | 2.097365 | 1530.384 | 1.649257 | 43.57291 | 2.728264 | 15.33523 | 10.6719 | 10.15217 | 3.577782 | 129.3363 | 6.551595 | 11.6541 | 10.9046
139 | Isic001256 | black
140 | Isic001256 | white | 5.613417 | 0.2487413 | 93.63805 | 0.4997894 | 6.469138 | 2.255441 | 0.2352311 | 3.218897 | 1861.417 | 2.421792 | 61.4324 | 2.340605 | 9.619711 | 10.77133 | 6.385245 | 1.918894 | 201.6403 | 7.121275 | 11.20945 | 29.43793
141 | Isic001258 | cream | 4.596109 |  | 94.88163 | 0.5222583 | 21.72629 | 1.340217 | 0.5330524 | 1.399742 | 2817.416 | 0.4799832 | 56.83186 | 2.391021 | 28.23226 | 13.02522 | 10.89001 | 1.927193 | 263.4793 | 7.810264 | 30.73522 | 12.61611
142 | Isic001259 | pink | 0.4299774 | 1.244664 | 96.50036 | 1.824994 | 26.43682 | 0.5183333 | 0.1494256 | 2.433646 | 2237.137 | 1.026142 | 47.59754 | 3.377333 | 61.26628 | 14.32649 | 9.781273 | 1.034693 | 233.6845 | 6.664943 | 62.1135 | 15.86431
143 | Isic001259 | red | 0.3505341 | 1.06674 | 97.90803 | 0.6746922 | 47.49896 |  | 0.325982 | 1.941492 | 2103.096 |  | 37.13851 | 3.293932 | 93.05723 | 12.99408 | 9.506947 | 2.518777 | 442.4031 | 6.893149 | 40.36868 | 15.72214
144 | Isic001259 | white | 0.4061379 | 1.271955 | 97.8494 | 0.472505 | 17.91336 | 3.430299 | 0.1053385 | 1.421361 | 2078.493 |  | 67.01329 | 3.806125 | 55.14348 | 13.26056 | 11.14147 | 6.078527 | 318.6578 | 7.781095 | 132.4302 | 13.87038
145 | Isic001260 | red | 2.010497 | 0.5123792 | 96.726 | 0.7511281 | 1.763181 | 2.135576 | 0.2621467 | 2.690694 | 1951.936 | 0.8199661 | 44.82905 | 2.79135 | 27.72043 | 12.32708 | 6.787384 | 2.651668 | 222.9358 | 6.153386 | 95.55763 | 13.05045
146 | Isic001262 | cream | 14.80577 | 0.4805033 | 83.6787 | 1.035024 | 4.85485 | 1.800097 | 0.3076605 | 1.846345 | 2682.99 | 0.6420818 | 54.25768 | 2.734618 | 8.795014 | 10.89464 | 10.60932 | 3.710394 | 271.0872 | 7.075785 | 50.35275 | 10.34964
147 | Isic001269 |  | 10.17396 | 0.4593194 | 88.47474 | 0.891979 | 8.110563 | 0.4821332 | 0.2876338 | 18.58808 | 1509.399 | 1.590045 | 53.77943 | 3.356508 | 14.45254 | 10.55617 | 8.031015 | 4.801331 | 146.8003 | 7.042797 | 10.861 | 11.5966
148 | Isic001269 | black
149 | Isic001269 | line 4 | 0.3593335 | 0.7949167 | 97.37898 | 1.466765 | 2.987811 | 0.3900587 | 0.2304806 | 56.8147 | 1433.06 | 0.3715449 | 84.86141 | 2.441787 | 13.96336 | 12.85288 | 11.62726 | 2.266305 | 111.8739 | 6.013782 | 28.63659 | 12.19046
150 | Isic001831 | blue
151 | Isic001831 | rubr
152 | Isic001831 | white | 8.619095 | 0.09402809 | 90.90408 | 0.382795 | 7.386977 | 1.519421 | 0.154981 | 1.75687 | 1000.616 | 1.495978 | 20.79904 | 3.37921 | 36.0313 | 10.49369 | 8.723498 | 4.495889 | 80.17792 | 6.321669 | 8.630251 | 9.877015
153 | Isic001833 | bottom right | 2.372934 |  | 96.78011 | 0.846957 | 7.460671 | 2.987289 | 0.4854205 | 2.773194 | 1664.832 | 3.384015 | 36.09343 | 3.643855 | 11.56979 | 13.59903 | 7.512367 | 4.485443 | 175.7974 | 8.403085 | 20.89695 | 10.95712
154 | Isic001833 | grey | 37.30112 | 2.215537 | 57.82675 | 2.65659 | 4.454255 | 1.113853 | 0.7135831 | 2.517092 | 4004.316 | 2.278151 | 94.04425 | 4.21998 | 18.51185 | 13.93333 | 8.449372 | 5.460711 | 491.0461 | 8.908366 | 100.1077 | 11.65711
155 | Isic001834 |  | 9.168854 | 0.1470897 | 90.04112 | 0.642934 | 6.32482 | 0.8336166 | 0.2454048 | 0.8544824 | 1325.471 | 1.191675 | 26.08566 | 2.37007 | 5.876971 | 10.77633 | 7.908885 | 2.643433 | 158.3676 | 7.232458 | 20.83372 | 10.9756
156 | Isic001834 | top | 9.624801 | 0.6097473 | 88.87065 | 0.894799 |  | 0.3146809 | 0.2482118 | 2.969038 | 3486.773 | 4.422113 | 67.22557 | 4.56399 | 12.44258 | 14.14583 | 7.866705 | 4.522708 | 496.3434 | 6.829663 | 61.07683 | 13.42554
157 | Isic001835 |  | 13.15106 | 0.02184109 | 86.27822 | 0.5488758 | 4.215123 | 3.561685 | 0.1527936 | 1.621017 | 1299.673 | 1.877987 | 37.33948 | 3.385606 | 5.543305 | 10.55289 | 8.322366 | 4.687739 | 128.1973 | 6.375945 | 23.93366 | 10.33657
158 | Isic001835 | bottom right | 14.78304 | 0.5713329 | 83.55808 | 1.087549 | 9.316566 | 2.059612 | 0.1876974 | 2.287399 | 2893.769 |  | 63.03706 | 3.923975 | 5.903222 | 12.5857 | 18.78832 | 11.09069 | 257.2108 | 8.523194 | 38.44704 | 12.6981
159 | Isic001837 | white | 0.3967673 |  | 99.36489 | 0.2383468 | 6.902292 | 1.550641 | 0.1553471 | 1.457194 | 921.8874 | 3.533434 | 13.58478 | 2.833791 | 4.557021 | 10.52202 | 7.702502 | 4.285349 | 96.66777 | 6.178751 | 1.848321 | 9.919746
160 | Isic001838 | gold | 0.6212557 | 0.1715905 | 98.54556 | 0.6615939 | 14.13644 | 2743.67 | 0.3029296 | 2.430481 | 1319.047 | 2.065578 | 21.66284 | 2.458552 | 3.955932 | 40.12218 | 20.69583 | 0.5425744 | 116.5329 | 10.03294 | 39.5067 | 6.616333
161 | Isic001838 | white | 10.51933 | 0.5021128 | 88.29902 | 0.6795311 | 7.507436 | 1.746516 | 0.148681 | 1.805498 | 1438.083 | 3.45189 | 26.41663 | 3.257629 | 9.899789 | 10.23213 | 13.77735 | 3.686882 | 124.6696 | 5.285934 | 15.33778 | 8.752012
162 | Isic001839 | gold | 10.84721 | 0.08034712 | 87.94166 | 1.13079 | 4.14585 | 2632.895 | 0.1455561 | 2.077566 | 1810.75 |  | 26.00998 | 1.690268 | 2.137635 | 9.690362 | 13.20464 |  | 179.6668 | 8.61156 |  | 8.227021
163 | Isic001839 | white | 10.91107 | 0.3359074 | 87.83627 | 0.916759 | 3.005653 | 2.432997 | 0.2385114 | 1.758897 | 1117.813 | 3.549034 | 21.08437 | 3.67918 | 6.762481 | 10.47664 | 11.38113 | 3.043929 | 90.50366 | 5.602353 | 5.001295 | 9.175591
164 | Isic001841 |  | 9.482645 | 0.2693906 | 89.78321 | 0.4647566
165 | Isic001841 | white | 5.085194 | 0.08135589 | 94.62418 | 0.2092716 | 6.338722 | 1.748753 | 0.1867257 | 2.638363 | 983.2335 | 1.634259 | 24.35545 | 2.907389 | 16.38019 | 10.94474 | 11.2776 | 6.72808 | 109.2787 | 6.036134 | 10.97484 | 9.05089
166 | Isic001842 | rubr
167 | Isic001845 | white | 1.901121 | 0.05707636 | 97.7704 | 0.2714003 |  | 1.908391 | 0.1850737 | 0.8608805 | 1010.779 | 1.513542 | 24.0625 | 2.771445 | 24.19213 | 10.84569 | 9.0159 | 6.01377 | 62.01789 | 7.212685 | 3.123564 | 10.2874
168 | Isic001846 | white | 3.35937 | 0.09304168 | 96.35858 | 0.1890062 | 8.469102 | 1.859562 | 0.1390725 | 1.621178 | 963.988 | 2.621311 | 25.55854 | 3.822816 | 8.88621 | 10.39306 | 10.78755 | 5.952342 | 75.0283 | 7.70526 | 3.517137 | 10.44104
169 | Isic001847 | white | 3.650787 | 0.06563797 | 95.98504 | 0.298533 | 5.539501 | 2.200139 | 0.2241775 | 1.371284 | 1070.7 | 2.695304 | 24.7861 | 2.44878 | 6.156611 | 12.11305 | 8.667752 | 9.106112 | 78.46736 | 7.506678 | 4.102094 | 8.858136
170 | Isic001847 | yellow | 0.5581926 | 0.05013602 | 99.1226 | 0.269076 | 8.686978 | 5.275073 | 0.2915178 | 1.387025 | 1370.196 | 3.49642 | 39.71041 | 5.902945 | 8.825768 | 13.17058 | 17.37668 | 8.556657 | 95.25846 | 9.774039 | 8.107959 | 11.53279
171 | Isic002750 | white | 4.916737 | 0.7805759 | 93.64574 | 0.6569476 | 12.42364 | 1.947587 | 0.1916584 | 2.437033 | 1459.593 | 2.64778 | 31.29862 | 2.774335 | 9.140636 | 9.818417 | 5.842054 | 5.244231 | 158.1851 | 8.059215 | 5.741349 | 10.82488
172 | Isic002985 | bottom | 14.40907 | 0.5396944 | 84.41112 | 0.6401086 | 3.771636 | 4.812227 | 0.5348113 | 23.53393 | 2523.883 | 2.729417 | 30.38628 | 3.363735 | 24.73446 | 16.20709 | 7.730685 | 3.91715 | 235.0001 | 9.009634 | 29.79968 | 15.49797
173 | Isic002986 | bottom | 6.603781 | 0.4358097 | 92.06903 | 0.8913804 |  | 0.4039441 | 0.4537135 | 1.93259 | 3279.773 | 0.3133584 | 31.54567 | 3.451669 | 18.89599 | 17.19273 | 6.918565 | 2.271895 | 351.316 | 7.550314 | 9.966383 | 17.6271
174 | Isic002987 | lacuna | 4.997951 | 0.1674715 | 94.24188 | 0.5926956 | 10.77549 | 1.742893 | 0.1724857 | 1.149214 | 1585.595 | 0.6208208 | 20.63758 | 3.972021 | 0.8641458 | 14.17213 | 10.47852 | 5.817671 | 104.8315 | 8.188606 | 8.681921 | 11.13854
175 | Isic002990 | white | 6.938921 | 0.3722629 | 92.1919 | 0.4969129 | 7.084389 | 1.322779 | 0.2180517 | 2.614026 | 1491.158 | 3.040363 | 35.69213 | 2.788331 | 11.82681 | 10.69027 | 7.154065 | 4.65675 | 153.3789 | 6.254128 | 6.144356 | 8.894414
176 | Isic002991 | white | 11.61613 | 0.485268 | 87.32639 | 0.5722188 | 4.974228 | 1.941876 | 0.2218037 | 1.518378 | 1473.465 | 2.928364 | 33.10035 | 3.739654 | 11.83686 | 10.58564 | 7.668116 | 4.548601 | 185.8928 | 6.590993 | 6.451914 | 9.021102
177 | Isic002995 | cream | 13.40913 | 0.384564 | 85.36813 | 0.8381712 | 3.360635 | 1.407806 | 0.349446 | 3.320303 | 1904.733 | 2.48596 | 26.12326 | 2.957948 | 5.781592 | 12.82558 | 26.52345 | 4.76584 | 132.8256 | 6.620455 | 5.047785 | 13.05396
178 | Isic003005 |  | 82.42835 | 3.750414 | 7.921775 | 5.89946 | 5.970773 | 1.766489 | 4.480649 | 9.205032 | 16910.14 | 1.711029 | 323.3794 | 21.79582 | 3.270894 | 22.71096 | 48.09085 | 3.419494 | 2151.803 | 10.96082 | 17.71101 | 91.36001
179 | Isic003014 |  | 2.963598 | 0.02768521 | 96.80547 | 0.2032447 | 8.320845 | 0.718039 | 0.09533589 | 1.168581 | 899.0858 | 2.069208 | 15.88137 | 2.963189 | 6.982408 | 10.56679 | 3.698184 | 4.300148 | 26.00657 | 5.356371 | 0.9575916 | 8.882211
180 | Isic003081 | bottom | 0.3429379 | 0.08059793 | 99.25835 | 0.3181185 | 6.145868 |  | 0.3482293 | 15.58572 | 2400.022 | 2.6104 | 46.17688 | 3.050073 | 28.99265 | 15.96345 | 9.141179 | 6.916992 | 184.5424 | 9.465189 | 26.03227 | 14.80629
181 | Isic003082 |  | 0.8584634 | 0.8089655 | 97.28536 | 1.047213 | 3.024529 | 1.271685 | 1.295528 | 2.771572 | 5046.95 | 1.276295 | 56.31558 | 3.442449 | 12.14126 | 26.48535 | 5.169071 | 4.517904 | 455.056 | 14.2 | 19.77782 | 24.40841
182 | Isic003083 |  | 8.713798 | 0.3078501 | 90.33205 | 0.6463063 |  | 1.583542 | 0.1807095 | 18.57425 | 2040.317 | 0.6803296 | 80.80353 | 1.901491 | 14.86922 | 11.60076 | 12.01589 | 6.777248 | 182.3755 | 7.774231 | 28.02976 | 10.2445
183 | Isic003083 | O | 16.36195 | 0.2852035 | 82.59299 | 0.7598589 |  | 0.337162 | 0.3838819 | 55.32679 | 2448.379 |  | 88.66618 | 5.772404 | 11.10694 | 12.43896 | 11.1529 | 4.513392 | 306.7399 | 9.363096 | 65.02124 | 13.45956
184 | Isic003083 | after A | 10.46045 | 0.1521727 | 88.83345 | 0.5539224 |  | 1.035399 | 0.1852731 | 24.23338 | 1861.313 | 0.3827854 | 88.42123 | 3.348324 | 12.19132 | 12.97193 | 10.57568 | 5.333225 | 151.7293 | 6.300327 | 29.16757 | 11.231
185 | Isic003202 | rubr | 13.59416 | 0.3964307 | 85.1625 | 0.8469116 | 1.728634 | 3.165816 | 0.1595556 |  | 1926.637 | 1.038044 | 29.97804 | 3.693715 | 14.84938 | 12.28876 | 20.66859 | 0.3406305 | 162.5638 | 7.948389 | 50.55841 | 10.27067
186 | Isic003202 | white | 8.893907 | 0.1778831 | 90.60688 | 0.3213335 | 9.130577 | 2.218348 | 0.1982966 | 0.972774 | 1120.86 | 2.813387 | 19.69701 | 3.603439 | 9.204165 | 9.925086 | 12.3976 | 6.9323 | 111.2268 | 6.8457 | 17.01853 | 8.509361
187 | Isic003203 | white | 0.4726082 | 0.003413911 | 99.31984 | 0.2041329 | 8.659183 | 0.9201369 | 0.1787201 | 0.9058271 | 925.2655 | 1.213392 | 24.82165 | 3.820425 | 5.492979 | 10.62969 | 9.714575 | 6.055887 | 76.4877 | 6.413652 | 1.67934 | 10.27491
188 | Isic003330 |  | 10.44081 | 1.526097 | 85.85144 | 2.181658 | 2.476817 | 0.8014121 | 0.4485376 | 1.647154 | 3326.311 | 1.627724 | 76.7047 | 3.36891 | 7.646114 | 13.78023 | 7.607151 | 4.41145 | 206.6306 | 7.385151 | 5.789801 | 13.74496
189 | Isic003337 |  | 3.302964 | 0.5837829 | 95.54168 | 0.5715754 | 4.286946 | 1.543245 | 0.2012321 | 3.0567 | 1636.937 | 1.854624 | 24.48098 | 2.831202 | 10.09546 | 11.23718 | 4.160172 | 7.866468 | 101.3866 | 7.285539 | 9.237966 | 11.30375
190 | Isic003337 | vein | 1.261238 | 0.6023259 | 97.58923 | 0.5472019 | 0.1119321 | 2.782314 | 0.2514918 | 1.488762 | 1560.823 | 2.160116 | 20.15586 | 5.237547 | 9.605995 | 12.36006 | 4.633657 | 8.072211 | 87.41119 | 7.872034 | 8.368391 | 12.32129
191 | Isic003348 |  | 90.486 | 5.081937 | 1.662845 | 2.76922 | 6.259222 | 4.29515 | 2.372387 | 4.855586 | 9241.041 | 2.800862 | 194.6138 | 8.756412 | 14.13849 | 67.11654 | 8.577704 | 7.57681 | 976.9329 | 13.31419 | 29.25796 | 81.27917
192 | Isic003398 | cream | 9.281139 | 0.8316283 | 89.04806 | 0.8391775 | 7.050563 | 2.246184 | 0.3556117 | 4.571073 | 1887.52 | 2.47364 | 34.45385 | 3.196751 | 19.17578 | 11.84786 | 99.90694 | 2.720749 | 149.1165 | 5.928865 | 17.15223 | 7.096716
193 | Isic003398 | rubr | 36.49292 | 0.8654336 | 55.14776 | 7.493886 | 331.3505 | 1.848314 | 1.548354 | 4.549495 | 10099.67 | 4.453737 | 46.13608 | 1.504554 | 14.74226 | 15.07121 | 230.4105 | 1.618513 | 167.9525 | 4.884573 | 10.10672 | 28.13852
194 | Isic003407 | back | 3.362042 |  | 96.10156 | 0.5363985 | 9.5416 |  | 0.1109635 |  | 1347.036 | 0.1745045 | 18.35962 | 1.196206 | 35.91551 | 11.69973 | 6.123019 |  | 81.52962 | 7.339267 | 4.413867 | 11.08359
195 | Isic003412 |  | 1.26986 | 0.09778805 | 98.19492 | 0.4374292 | 30.43484 | 1.476938 | 0.1835006 | 2.170512 | 1311.06 |  | 31.07536 | 2.763341 | 58.51472 | 10.85721 | 7.721306 | 3.974464 | 131.0087 | 7.350924 | 19.64137 | 11.36858
196 | Isic003477 |  | 12.20755 | 0.4314708 | 86.21601 | 1.144966 | 31.13816 | 1.464756 | 0.5002724 | 2.82844 | 2659.826 | 2.009012 | 53.47037 | 2.635757 | 78.90638 | 11.26289 | 6.076122 | 1.669962 | 187.9376 | 6.348732 | 7.336071 | 11.41927
197 | Isic003572 |  | 1.22616 | 0.01709698 | 98.59263 | 0.1641149 | 9.889379 | 2.508622 | 0.291526 | 2.032528 | 1796.861 | 1.533393 | 29.39443 | 2.656547 | 31.85268 | 10.84651 | 6.515677 | 5.89999 | 167.3696 | 5.866781 | 13.44643 | 9.642313
198 | Isic003573 |  | 20.91056 | 1.03642 | 76.6074 | 1.445621 | 3.437893 | 1.672839 | 0.3225471 | 1.521182 | 2182.884 | 0.714371 | 37.98864 | 3.55608 | 26.56258 | 11.29018 | 6.452653 | 3.904952 | 174.0075 | 6.609543 | 15.16793 | 11.05116
199 | Isic003574 |  | 1.51879 | 0.02287463 | 98.21694 | 0.2413957 | 5.881222 | 1.61828 | 0.6631069 | 0.1577565 | 2734.936 | 2.354937 | 189.3885 | 3.239517 | 5.614062 | 14.4368 | 5.979261 | 6.528121 | 117.0998 | 6.445194 | 8.371217 | 13.22427
200 | Isic003575 |  | 1.511082 | 0.09160806 | 98.08391 | 0.3134036 | 5.422716 | 3.004613 | 0.2761451 | 0.3574613 | 1205.974 | 1.80418 | 43.17578 | 3.61749 | 4.895071 | 11.49168 | 6.054647 | 9.654989 | 38.15124 | 6.621362 | 3.180604 | 9.318081
201 | Isic003576 |  | 11.29427 | 1.269742 | 85.7452 | 1.690783 | 52.27327 | 0.6310073 | 0.8584267 | 9.305316 | 2772.93 | 0.5188849 | 87.13489 | 2.178897 | 139.5209 | 11.17794 | 4.975704 | 1.628249 | 254.0735 | 6.434997 | 15.1876 | 15.54208
202 | Isic003577 |  | 7.223954 | 0.365369 | 91.97849 | 0.4321893 | 8.021181 | 1.86921 | 0.2089217 | 1.632797 | 1147.132 | 0.3525322 | 16.47091 | 2.642351 | 5.286219 | 10.41937 | 4.6207 | 4.331197 | 54.06585 | 5.779986 | 5.79191 | 9.791615
203 | Isic003579 |  | 0.847647 | 0.3780274 | 98.42085 | 0.3534713 | 7.037952 | 1.303613 | 0.1992345 | 3.324273 | 1098.964 | 2.316127 | 17.04778 | 1.599234 | 33.58244 | 10.56291 | 5.907487 | 4.759649 | 52.27579 | 5.754728 | 4.674715 | 9.672568
204 | Isic003579 | rubr
205 | Isic003580 |  | 23.68299 | 0.7883641 | 74.67786 | 0.8507852 | 8.218907 | 1.598281 | 0.2047061 | 3.0859 | 1881.043 | 2.486028 | 78.21614 | 2.238778 | 19.8087 | 11.38426 | 5.117019 | 4.653834 | 276.6189 | 6.010342 | 18.22518 | 9.921547
206 | Isic003580 | rubr
207 | Isic003581 |  | 20.58131 | 0.5387862 | 78.3535 | 0.5264076 | 4.188777 | 1.495217 | 0.1498946 | 1.20904 | 1416.773 | 1.123035 | 42.13894 | 2.823261 | 28.10336 | 10.80738 | 5.285544 | 6.178312 | 98.88085 | 6.444278 | 6.060627 | 9.645278
208 | Isic003581 | rubr
209 | Isic003582 |  | 19.60996 | 0.6064068 | 79.16685 | 0.6167812 | 14.6774 | 1.506505 | 0.3111324 | 1.030923 | 1739.358 | 1.730147 | 29.72868 | 3.39487 | 25.13134 | 10.80229 | 6.882872 | 4.626503 | 154.5703 | 5.817551 | 10.57384 | 9.926445
210 | Isic003582 | rubr
211 | Isic003584 |  | 10.28945 | 0.3735312 | 88.88566 | 0.4513517 | 11.79856 | 1.446001 | 0.2085049 | 5.516002 | 1162.61 | 1.987549 | 17.96259 | 1.947744 | 19.21862 | 10.09355 | 13.91966 | 4.554057 | 60.74502 | 5.930962 | 5.895063 | 9.49698
212 | Isic003585 |  | 8.197038 | 0.4569902 | 90.84988 | 0.4960916 | 14.57041 | 0.8487437 | 0.4065738 | 3.598589 | 1286.017 | 1.674242 | 32.81309 | 3.559915 | 39.36586 | 11.76644 | 6.183245 | 4.578616 | 73.0207 | 5.534734 | 7.164706 | 10.24634
213 | Isic003586 |  | 7.694795 | 0.3930365 | 91.43629 | 0.4758806 | 20.61476 | 0.728108 | 0.1617037 | 1.360104 | 1090.114 | 1.665659 | 17.56076 | 3.043754 | 36.12272 | 9.835047 | 5.633241 | 5.314317 | 58.1835 | 6.506578 | 3.872124 | 9.072818
214 | Isic003588 |  | 11.27422 | 0.4932311 | 87.46045 | 0.7720996 | 6.795684 | 2.103252 | 0.170299 | 1.456969 | 2096.309 | 1.526678 | 29.17789 | 4.107095 | 13.33522 | 13.38446 | 7.045441 | 4.187322 | 141.5914 | 8.274398 | 13.42027 | 12.1704
215 | Isic003589 |  | 3.828617 | 0.0641291 | 95.78191 | 0.325344 | 8.842345 | 1.442408 | 0.1866735 | 0.1559516 | 1025.263 | 3.081137 | 28.21481 | 3.267461 | 8.443827 | 11.72219 | 5.916907 | 6.776296 | 26.8301 | 6.865877 | 1.664685 | 9.403403
216 | Isic003590 |  | 22.27172 | 0.8458827 | 76.10552 | 0.776878 | 8.022549 | 2.53998 | 0.2216528 | 1.408228 | 1693.962 | 1.705898 | 24.31154 | 2.090059 | 11.70523 | 11.22307 | 5.663712 | 5.439977 | 162.6272 | 6.406863 | 11.25678 | 10.38391
217 | Isic003590 | rubr
218 | Isic003591 |  | 2.365801 | 0.04256422 | 97.42853 | 0.1631073 | 6.927108 | 2.696153 | 0.1917395 | 1.216 | 874.035 | 2.124665 | 18.86552 | 3.166371 | 6.712858 | 11.64029 | 19.17637 | 6.196809 | 43.92891 | 4.914694 | 0.7882151 | 9.929481
219 | Isic003658 |  | 16.47121 | 0.9736226 | 81.37627 | 1.178903 | 5.651063 | 0.6866508 | 0.4500041 | 2.9754 | 2494.96 | 2.507735 | 41.1139 | 3.129081 | 28.37733 | 11.85529 | 13.02644 | 4.524606 | 197.392 | 6.59894 | 7.164657 | 13.51825
220 | Isic004502 | white | 1.704753 | 0.007389501 | 98.09269 | 0.1951721 | 10.42002 | 4.836278 | 0.1625823 | 1.439029 | 963.9244 | 3.821332 | 11.52424 | 4.211493 | 6.970043 | 11.66584 | 7.626166 | 8.719135 | 75.52066 | 7.282198 | 5.356621 | 9.707628
221 | Isic004503 | white | 3.665815 |  | 96.12268 | 0.2115036 | 7.053326 | 2.088504 | 0.2023086 | 8.087195 | 913.4711 | 1.134768 | 17.21801 | 3.429634 | 4.995836 | 10.0586 | 8.813646 | 4.224703 | 52.46821 | 6.378014 | 14.44418 | 9.029136
222 | IsicX04503 | white | 6.301787 | 0.1239902 | 93.33435 | 0.2398762 | 4.846044 | 1.099001 | 0.2701448 | 0.3409456 | 986.4993 | 2.032962 | 22.36884 | 2.287623 | 8.202118 | 10.00659 | 15.62171 | 5.317486 | 68.58096 | 6.432165 | 5.700035 | 8.931272
223 | MK-HABASALTO |  | 84.71501 | 5.127639 | 6.143956 | 4.013392
224 | MK-HACORNICEMUROCF |  | 25.54307 | 0.7053685 | 72.43987 | 1.311687
225 | MK-HACROLLO |  | 43.74102 | 2.113133 | 51.1363 | 3.009549
226 | MK-HADADO |  | 48.27281 | 2.790991 | 45.58343 | 3.352772
227 | MK-HAMUROCF1 |  | 80.26491 | 4.331808 | 9.773141 | 5.630143
228 | MK-HAMUROCF2 |  | 80.69202 | 4.0216 | 9.21451 | 6.071874
229 | MK-HAMUROCF3 |  | 5.194758 | 0.1978685 | 94.0756 | 0.5317737
230 | MK-HAMUROPARODOS |  | 18.11551 | 0.495666 | 80.3376 | 1.051226
231 | MK-HAORCH |  | 78.89573 | 4.799775 | 9.29441 | 7.01008
232 | MK-TUSA1 |  | 31.47877 | 1.873956 | 64.19456 | 2.452716
233 | MK-TUSA2 |  | 97.58717 | 1.85467 |  | 0.5581547
234 | MK-exmft001 |  | 3.056602 | 0.2246716 | 96.41343 | 0.3052992
235 | MK-exmft003 |  | 6.582319 | 0.03406503 | 93.16208 | 0.2215356
236 | MK-exmft009 |  | 5.012473 | 0.07166416 | 94.36943 | 0.5464357
237 | MK-exmft013 |  | 6.09688 | 0.001237709 | 93.70513 | 0.1967542
238 | MK-exmft014 |  | 23.88543 | 0.2482991 | 75.32371 | 0.5425587
239 | MK-exmft016 |  | 8.393237 | 0.1036063 | 91.22776 | 0.2753997
240 | MK-exmft027 |  | 0.5868792 |  | 99.20242 | 0.2107057
241 | MK-exmft028 |  | 7.801468 | 0.2634863 | 91.26136 | 0.6736822
242 | MK-exmft033 |  | 0.7618329 | 0.02639473 | 99.03333 | 0.1784397
243 | MK-exmft060 |  | 14.90554 | 0.1186544 | 84.31988 | 0.6559323
244 | MK-exmft070 |  | 15.45227 | 0.04198862 | 84.13575 | 0.3699896
245 | MK-exmft071 |  | 5.119152 | 0.2120213 | 94.23507 | 0.4337563
246 | MK-exmft075 |  | 85.61351 | 14.38649
247 | MK-exmft093 |  | 9.231699 | 2.736727 | 85.96647 | 2.065109
248 | MK-exmft096 |  | 3.386306 | 0.08453482 | 96.26543 | 0.2637338
249 | MK-exmft098 |  | 31.76296 | 3.339831 | 63.32445 | 1.57276
250 | MK-exmft109 |  | 1.876927 | 0.05895205 | 97.77458 | 0.289542
251 | MK-exmft113 |  | 11.68734 | 0.0177537 | 87.62235 | 0.672551
252 | MK-exmft119 |  | 6.52779 |  | 93.28808 | 0.1841252
253 | MK-exmft121 |  | 4.040427 | 0.02162821 | 95.71287 | 0.2250695
254 | MK-exmft134 |  | 4.385578 | 0.158365 | 95.1377 | 0.3183532
255 | MK-exmft136 |  | 21.00937 | 3.298416 | 75.12506 | 0.5671582
256 | MK-exmft143 |  | 2.636311 | 0.120046 | 96.95629 | 0.2873541
257 | MK-ict005 |  | 6.005964 | 0.04726816 | 93.69206 | 0.2547075
258 | MK-ict006 |  | 5.823136 | 0.1246471 | 93.69046 | 0.3617534
259 | MK-ict020 |  | 3.083248 | 0.0617053 | 96.49305 | 0.3619939
260 | MK-ict026 |  | 4.292012 |  | 95.33276 | 0.3752247
261 | MK-ict029 |  | 5.84233 | 0.01436233 | 93.95101 | 0.1922926
262 | TIND004-MK |  | 3.705529 |  | 96.10099 | 0.1934818
263 | TIND004-tK | [5 empty] | 23.31112 | 4.05827 | 0.03770198 | 1.076601 | 149.2092 | 0.6771276 | 17.98012 | 2.317615 | 5.806314 | 1.817367 | 0.4334349 | 12.35666 | 9.858672 | 2.96597 | 3.952634 | 1.180908
264 | TIND005-MK |  | 6.474697 | 0.3796066 | 92.75451 | 0.3911844
265 | TIND005-tK | [5 empty] | 2.315511 | 1.729301 | 0.2279892 | 0.764943 | 1355.104 | 2.377955 | 42.62539 | 2.227323 | 3.160309 | 2.533303 | 4.834704 | 5.410874 | 604.6773 | 2.517059 | 5.145488 | 3.988325
266 | TIND007-MK |  | 7.515738 |  | 92.32318 | 0.1610817
267 | TIND007-tK | [5 empty] | 3.316561 | 3.344408 | 0.07434352 | 0.3098881 | 2.49425 | 1.151466 | 7.155222 | 1.570158 | 2.498187 | 1.209917 | 0.8117874 | 4.675888 | 29.02333 | 1.960329 | 0.4397063 | 1.822519
268 | TIND008-MK |  | 2.184654 | 0.09135101 | 97.43257 | 0.2914241
269 | TIND008-tK | [5 empty] | 5.061805 | 1.221062 | 0.075359 | 9.204853 | 195.0152 | 1.190183 | 10.7607 | 0.6314084 | 2.246108 | 1.229626 | 0.8092961 | 1.623137 | 30.20604 | 1.479048 | 17.20537 | 2.017957
270 | TK-HACROLLO | [5 empty] | 0.08008177 | 0.6046345 | 0.1430156 | 0.7801196 | 1681.684 | 1.712107 | 27.10936 |  | 10.39725 | 1.886225 | 1.174394 |  | 219.7137 | 3.205541 | 6.006334 | 5.878067
271 | TK-HADADO | [6 empty] | 1.348571 | 0.1121584 | 1.627267 | 1172.531 | 1.586089 | 24.13899 |  | 3.049376 | 1.762999 | 0.7174342 |  | 95.14058 | 2.06659 | 4.951876 | 3.001186
272 | TK-HAMUROCF1 | [5 empty] | 13.35034 | 2.180317 | 1.063142 | 2.668861 | 3561.68 | 0.7155867 | 49.63971 |  | 3.038698 | 4.4954 | 1.429547 |  | 365.8313 | 1.32537 | 4.291945 | 17.18116
273 | TK-HAMUROCF2 | [5 empty] | 11.52815 | 1.635877 | 3.838217 | 1.024428 | 2993.864 | 3.060447 | 533.7181 |  | 9.280117 | 1.650083 | 1.07369 |  | 351.667 | 1.119659 | 3.845533 | 10.69177
274 | TK-HAMUROCF3 | [6 empty] | 1.999852 | 0.2051157 | 0.9431369 | 349.7077 | 1.671457 | 57.09345 |  | 2.267152 | 4.275228 | 11.8879 |  | 6.54519 | 3.406959 | 1.638825 | 4.069111
275 | TK-HAMUROPARODOS | [5 empty] | 5.933172 | 1.337397 | 0.2305178 | 1.263982 | 1297.8 | 2.882368 | 50.79203 |  | 2.342919 | 2.418597 | 0.6576654 |  | 12.11721 | 1.05649 | 1.981329 | 2.721538
276 | TK-HAORCH | [5 empty] | 4.156186 | 2.023341 | 1.983841 | 5.421444 | 7519.917 | 2.503722 | 122.1115 |  | 9.771048 | 19.33428 | 3.250387 |  | 661.2151 | 6.456112 | 18.31424 | 53.66909
277 | TK-TUSA1 | [5 empty] | 1.940893 | 2.968287 | 0.4050705 | 1.781442 | 555.4993 | 0.4171675 | 35.36061 |  | 2.386356 | 2.572025 | 1.60676 |  | 21.81317 | 1.655239 | 1.070391 | 2.203591
278 | TK-TUSA2 | [5 empty] | 10.73882 | 1.351936 | 0.6000227 | 1.291172 | 1345.464 | 1.425696 | 40.12492 |  | 5.244513 | 3.008194 | 0.5736195 |  | 208.4338 | 1.532631 | 6.684275 | 28.76004
279 | capitellogrigio-MK |  | 6.236508 | 0.06997301 | 93.40733 | 0.2861937
280 | capitellogrigio-t | [5 empty] | 7.503732 | 1.102622 | 0.2084586 | 1.125106 | 513.0598 | 1.35759 | 10.70183 | 1.004039 | 4.768272 | 0.8352475 | 1.646866 | 2.226176 | 102.649 | 0.6698166 | 3.793993 | 1.829765
281 | intonaci-t
282 | reclinato-MK |  | 25.25486 | 0.08187558 | 74.37029 | 0.2929717
283 | reclinato-t
284 | sarcofago-MK |  | 5.166703 | 0.3227727 | 94.15078 | 0.3597393
285 | sarcofago-t | [5 empty] | 18.86427 | 0.7533379 | 0.07911566 | 2.185057 | 333.4402 | 1.516112 | 13.77114 | 1.623212 | 62.09556 | 0.4325223 | 1.397704 | 4.536438 | 140.9916 | 1.34166 | 24.50984 | 1.697682
286 | t-exmft001 | [5 empty] | 19.22314 | 1.706012 | 0.03695797 | 0.4238162 | 26.56884 | 1.345979 | 2.739207 | 3.205902 | 8.214568 | 1.256352 | 1.088348 | 1.173284 | 14.5109 | 2.033957 | 5.120946 | 1.156259
287 | t-exmft003 | [5 empty] | 5.741979 | 2.036247 | 0.07303137 | 1.492972 | 633.1099 | 1.061589 | 18.22611 | 2.271504 | 7.034832 | 1.111663 | 0.4852758 | 3.233762 | 170.2423 | 1.892740294 | 4.675735 | 2.868015
288 | t-exmft009 | [5 empty] | 13.72402 | 2.46036 | 0.1233675 | 0.7299641 | 178.3256 | 0.5428529 | 1.232875 | 0.5792771 | 3.134132 | 0.05468075 | 0.1657387 | 0.1211116 | 15.78739 | 0.7446732 | 1.180794 | 1.413021
289 | t-exmft013 | [5 empty] | 9.111891 | 1.61388 | 0.1153962 | 1.077179 | 115.1178 | 1.475208 | 8.690565 | 0.7423362 | 3.538292 | 0.344466 | 0.8093015 | 5.687241 | 46.72552 | 2.289316 | 2.280572 | 0.6414961
290 | t-exmft014 | [5 empty] | 7.224347 | 0.6505308 | 0.2372413 | 0.7087235 | 243.4438 | 1.978396 | 6.235091 | 0.7386446 | 6.530026 | 0.7041947 | 1.69265 | 3.707032 | 78.26157 | 1.597867 | 5.201891 | 5.522564
291 | t-exmft016 | [5 empty] | 6.807999 | 1.755303 | 0.02057596 | 0.1675803 | 293.8017 | 2.634177 | 5.430026 | 0.6158346 | 1.427692 | 2.118413 | 0.687125 | 3.685159 | 31.50973 | 0.2634811 | 1.433484 | 1.887999
292 | t-exmft020
293 | t-exmft027 | [5 empty] | 11.08759 | 0.3415751 | 0.1419423 | 1.334518 | 80.51811 | 1.733934 | 11.85036 | 2.091926 | 0.369844 | 1.114562 | 0.2021142 | 4.104629 | 19.9716 | 0.8323431 | 2.925376 | 3.780148
294 | t-exmft028 | [5 empty] | 11.77855 | 1.456538 | 0.1761763 | 3.467753 | 277.0542 | 0.6921737 | 5.692929 | 1.415045 | 10.26175 | 1.554426 | 0.3007193 | 1.484946 | 36.79219 | 2.612377 | 2.49675 | 2.831905
295 | t-exmft033 | [6 empty] | 0.8488494 | 0.0452046 | 1.057121 | 61.52962 | 1.605472 | 8.418294 | 2.072517 | 4.833283 | 0.6590207 | 1.095102 | 4.028017 | 1.39926 | 2.040649 | 0.9540405 | 1.911161
296 | t-exmft060 | [5 empty] | 9.218012 | 1.938909 | 0.2288632 | 4.424292 | 463.4958 | 2.934154 | 12.32291 | 1.301416 | 3.40686 | 1.529796 | 1.027743 | 4.706352 | 23.99834 | 1.24462 | 9.019492 | 1.091207
297 | t-exmft070 | [5 empty] | 6.454499 | 0.9922338 | 0.01812381 | 1.482439 | 155.2094 | 1.685931 | 13.31867 | 1.194922 | 10.92015 | 1.813046 | 1.352664 | 4.556077 | 13.22382 | 1.026203 | 1.952452 | 3.326009
298 | t-exmft071 | [5 empty] | 4.378957 | 1.459601 | 0.1803085 | 0.6202187 | 20.3286 | 0.641912 | 4.474351 | 1.478375 | 3.454286 | 1.904821 | 1.414807 | 1.05058 | 20.68762 | 0.5704485 | 0.3685901 | 4.154086
299 | t-exmft075
300 | t-exmft093 | [5 empty] | 2.918839 | 1.516504 | 0.3952461 | 3.166673 | 2624.605 | 3.051082 | 71.81518 | 2.644265 | 6.639249 | 13.09852 | 2.324477 | 7.282869 | 477.0722 | 1.76004 | 10.68529 | 8.720198
301 | t-exmft096 | [5 empty] | 9.606741 | 2.449136 | 0.0690851 | 0.8942827 | 17.64831 | 2.363853 | 7.049677 | 0.8382168 | 5.324442 | 1.309175 | 0.6012757 | 1.73438 | 17.05617 | 1.60553 | 1.328138 | 2.410628
302 | t-exmft098
303 | t-exmft109 | [5 empty] | 6.452897 | 1.63316 | 0.378554 | 3.272947 | 1486.855 | 2.414219 | 40.62761 | 1.740554 | 3.201569 | 1.803807 | 4.4536 | 5.805565 | 127.586 | 0.7745602 | 3.851055 | 6.393433
304 | t-exmft113 | [5 empty] | 5860.159 | 1.877214 | 0.1596226 | 2.030568 | 329.0292 | 436.8316 | 17.372 | 3.636875 | 3910.104 | 2.842539 | 1.033854 | 3.197422 | 92.64522 | 21.62104 | 5.421255 | 1.763744
305 | t-exmft119 | [5 empty] | 7.532148 | 2.615542 | 0.04928769 | 1.947518 | 30.15509 | 0.8032876 | 4.536512 | 0.363896 | 8.350916 | 3.510896 | 0.3956531 | 3.883738 | 18.06389 | 1.376815 | 1.852524 | 2.732389
306 | t-exmft121 | [5 empty] | 3.58095 | 1.064192 | 0.1654915 | 0.9835547 | 3.947231 | 1.525135 | 5.146192 | 2.116039 | 2.975241 | 1.830767 | 0.549505 | 4.508694 | 66.04596 | 0.4857794 | 2.792704 | 1.938767
307 | t-exmft129 | [5 empty] | 4.416396 | 0.07405545 | 0.3352296 | 1.706641 | 1237.25 | 1.827583 | 33.23048 | 0.6935007 | 9.151137 | 2.640596 | 0.1028723 | 1.155219 | 141.8157 | 1.408702 | 4.080947 | 1.26038
308 | t-exmft134 | [5 empty] | 8.32492 | 2.032328 | 0.1057012 | 2.499707 | 578.6875 | 1.157102 | 10.01537 | 2.45132 | 4.968836 | 6.540068 | 2.856586 | 4.716281 | 407.61 | 2.57964 | 10.50627 | 2.818833
309 | t-exmft143 | [5 empty] | 8.80348 | 0.921722 | 0.122226 | 0.7664326 | 139.0025 | 75.02846 | 9.101419 | 1.060316 | 2.695533 | 1.010992 | 1.096419 | 2.209458 | 35.77717 | 1.230409 | 1.948749 | 1.060312
310 | t-ict005 | [5 empty] | 19.93738 | 1.21465 | 0.1988069 | 4.461114 | 230.123 | 2.528129 | 17.05912 | 1.180667 | 39.4121 | 1.244223 | 0.2734815 | 4.319038 | 20.77485 | 1.597849 | 6.23995 | 1.389607
311 | t-ict006 | [5 empty] | 11.57101 | 1.009259 | 0.1578035 | 3.814238 | 117.5432 | 1.050815 | 17.71448 | 1.175026 | 49.32764 | 0.9419735 | 1.342194 | 4.048121 | 11.04333 | 0.247632 | 1.898303 | 1.090349
312 | t-ict020 | [5 empty] | 7.734806 | 2.085826 | 0.2004021 | 1.864598 | 52.03977 | 1.695929 | 17.45548 | 3.560616 | 2.857633 | 6.602841 | 1.230816 | 8.307562 | 9.545641 | 1.500885 | 7.481878 | 4.012825
313 | t-ict026 | [5 empty] | 84.29912 | 3.245161 | 0.06978405 | 0.5964341 | 196.9047 |  | 7.233958 | 0.4614273 | 208.4132 | 0.5883372 | 0.1085874 | 5.482285 | 77.2344 | 2.19284 | 4.601811 | 0.06628988
314 | t-ict029 | [5 empty] | 6.36206 | 0.6054052 | 0.1515233 | 2.209076 | 81.7858 | 1.083497 | 24.67137 | 2.126091 | 6.292673 | 0.8348627 | 0.2018986 | 4.071779 | 23.836 | 2.210562 | 8.982342 | 2.521721
315 | tK-HABASALTO | [5 empty] | 7.513989 | 1.422078 | 0.6972743 | 1.461295 | 949.4374 | 0.1602758 | 29.13281 |  | 1.752818 | 2.600661 | 2.920804 |  | 144.7863 | 2.734709 | 3.434549 | 8.080747
316 | tK-HACORNICEMUROCF | [5 empty] | 8.024937 | 1.873955 | 0.4432224 | 0.4305908 | 1497.599 | 2.372702 | 44.53128 |  | 153.0162 | 3.459445 | 1.146138 |  | 114.8649 | 0.9317524 | 4.720359 | 0.1497944
317 | tao-3555-t | [5 empty] | 33.24129 | 10.29538 | 6.006279 | 5.671041 | 40665.19 | 2.058332 | 459.8383 | 13.7035 | 4.179473 | 14.6462 | 7.967313 | 3.563331 | 2679.3 | 24.12171 | 40.82016 | 52.38561
318 | tao-ni3555-MK |  | 34.36819 | 1.607888 | 54.09882 | 9.925106
319 | torso-MK |  | 8.929543 | 0.1442089 | 90.44773 | 0.478523
320 | torso-t | [5 empty] | 39.36672 | 0.6721827 | 0.2142574 | 2.034969 | 1094.283 | 0.5970887 | 16.24165 | 3.762703 | 38.53214 | 3.035035 | 0.7162426 | 7.165581 | 85.54471 | 2.851882 | 4.351626 | 2.091108