## Sheet1
Sample | Calcite | Quartz | Dolomite | Clay Minerals | Plagioclases | Fe-oxihydroxides | Aragonite | Sulphates | Alkali_Feldspars
ISic000004 | 96.58
ISic000009grey | 100
ISic000009pink | 93.55 |  | 2.55 | 2.21
ISic000015 | 100
ISic000017 | 100
ISic000021 | 100
ISic000023 | 100
ISic000026 | 100
ISic000027 | 94.89 |  | 2.24
ISic000028 | 99.08
ISic000029grey | 98.52 |  | 1.01
ISic000029pink | 100
ISic000034 | 98.17 |  | 1.57
ISic000036 | 100
ISic000040 | 96.4 |  | 1.48
ISic000042 | 84.35 | 3 |  |  |  |  | 7.99
ISic000043 | 100
ISic000054 | 97.44
ISic000056 | 96.45 |  | 2.08 |  |  |  |  | 1.05
ISic000067 | 100
ISic000068 | 95.93 | [6 empty] | 4.07
ISic000069 | 99.829 | 0.171
ISic000092 | 100
ISic000095 | 96.43 | 0.363 |  | 1.178 |  | 0.374
ISic000097 | 100
ISic000098 | 98.52 | 1
ISic000100 | 97.51 | 0.132 | 0.428 |  |  |  |  | 0.427
ISic000101 | 95.05 | 0.6 | 1.43
ISic000103 | 99.451 | 0.549
ISic000104 | 99.6
ISic000114 | 100
ISic000121 | 88.66
ISic000131back | 78.97 | 7.303 |  | 2.83 | 6.03 |  |  | 2.186
ISic000131dark | 81.01 | 10.24 |  |  | 3.97 |  |  | 2.58
ISic000131light | 78.39 | 9.42 |  |  | 2.26
ISic000135orange | 83.37 |  |  | 2.43 | 7.66 |  |  |  | 6.53
ISic000135yellow | 98.27
ISic000146 | 99.336 |  | 0.371
ISic000148 | 95.29 | [7 empty] | 1.13
ISic000163 | 100
ISic000168 | 97.788 |  | 1.605 |  | 0 |  |  | 0.275
ISic000178 | 96.48 | [7 empty] | 1.05
ISic000181 | 85.4 | 2.13 | [6 empty] | 2.18
ISic000184 | 98.56 | 0.136 | [5 empty] | 0.344
ISic000207 | 97.28 |  | 2.72
ISic000220 | 99.74 |  |  |  |  | 0.26
ISic000225 | 98.66 |  | 1.34
ISic000227 | 97.83 |  | 2.17
ISic000228 | 94.651 | 2.069 | [5 empty] | 3.208
ISic000229 | 94.25 |  | 5.75
ISic000231 | 0 | 10 |  |  | 0
ISic000232 | 100
ISic000234 | 97.786 | 2.214
ISic000252dark | 89.565 | 10.435
ISic000252light | 82.81 | 9.271 |  |  | 5.23
ISic000366 | 99.66
ISic000368 | 95.97 |  | 4.03
ISic000408 | 96.96 |  | 2.6 |  |  |  |  | 0.44
ISic000417 | 98.73
ISic000469 | 80.04 | 17.008 |  |  |  | 0.174 | 0
ISic000509 | 100 | 0
ISic000510 | 99.762 | 0.238
ISic000514 | 99.912 | 0.088
ISic000519 | 99.116
ISic000579 | 95.41 | [7 empty] | 3.95
ISic000612 | 84.67 | 5.582 | 1.662 | 3.583 | 4.51
ISic000632 | 80.81 |  | 17.99
ISic000636 | 99.15 | 0.85
ISic000652 | 94.77 |  | 4.71 |  |  | 0.298
ISic000668 | 91.66 | 1.7 | 6.64
ISic000672 | 99.51 | 0.219 |  | 0.279
ISic000674 | 1.1 |  | 98.66 |  |  | 0.241
ISic000676 | 70.99 | 1.113 | 22.8 | 1.64 | 0.515
ISic000677 | 99.51 | 0.18 |  | 0.314
ISic000679 | 97.12 | 0.074 |  |  | 2.8
ISic000680 | 99.74 | 0.258
ISic000681 | 99.921 | 0.079 |  |  | 0
ISic000682 | 100
ISic000689 | 99.76 | 0.141
ISic000691 | 98.81 | 0.196
ISic000693 | 99.7 | 0.314
ISic000725 | 1.17 |  | 94.78
ISic000729 | 97.59 |  | 2.41
ISic000768 | 99.82 | 0.181
ISic000769 | 95.99 | 0.211 | 0.775
ISic000794 | 97.99
ISic000800 | 77.05 | 7.589 | 1.65 | 6.475 | 3.573
ISic000801 | 99.43 | 0.137 |  | 0.438
ISic000802 | 0.96 |  |  | 99.04
ISic000803 | 90.47 | 3.595 |  | 5.516 |  | 0.042 |  | 0.373
ISic000804 | 99.87 | 0.136
ISic000805 | 98.72 | 0.429 |  | 0.85
ISic000810 | 91.587 | 7.034 |  | 1.379
ISic000811 | 100
ISic000812 | 100
ISic000823 | 97.22 |  | 2.78
ISic000841 | 100
ISic000871 | 81.79 |  | 18.21
ISic000972 | 100
ISic000981 | 100
ISic001039 | 99.54 | 0.46
ISic001041 | 99.18 | 0.82
ISic001089 | 78.47 | 21.53
ISic001090 | 73.5 | 15.59 |  |  | 6.71
ISic001108 | 91.15 | 0.38 | [5 empty] | 1.086
ISic001110 | 89.52 | 2.353 | [5 empty] | 2.57
ISic001120 | 99.753 |  |  |  |  | 0.247
ISic001122 | 99.775 | 0.225
ISic001130 | 99.881 | 0.119
ISic001132 | 98.521 | 1.479
ISic001133 | 99.43 | 0.57
ISic001134 | 99.835 | 0.165
ISic001135 | 90.06 | 0.107 | 9.84
ISic001136 | 99.855 | 0.145
ISic001158 | 88.36 | 0.11 | 11.53
ISic001170 | 99.8 | 0.185
ISic001175 | 99.48 | 0.52
ISic001176 | 93.22 | 2.23
ISic001177 | 99.903 | 0.097
ISic001189 | 99.4 | 0.594
ISic001193pink | 97.38 | 0.699
ISic001193red | 90.2 | 1.57 |  |  |  | 1.16
ISic001193white | 99.66 | 0.34
ISic001399 | 27.04 | 3.26 | 49.6 | 0.78 | 7.62 | 3.04
ISic001420 | 98.82 | 1.18
ISic001430 | 96.49 | 1.62 |  |  |  |  | 1.88
ISic001439 | 99.859 | 0.141
ISic001448 | 65.16 | 34.84
ISic001449 | 83.63 | 16 | [5 empty] | 0.374
ISic001455 | 86.13 | 9.41 | 2.8
ISic001456 | 75.46 | 23.16
ISic001457 | 82.09 | 17.91
ISic001461 | 87.09 | 12.45 | [6 empty] | 0.214
ISic001463 | 99.11 | 0.89
ISic001464 | 64.03 | 34.65 | 1.321
ISic001465 | 88.891 | 10.234 |  |  |  | 0.202
ISic001467 | 80.1 | 19.9
ISic001469 | 99.72 | 0.28
ISic001470 | 80.99 | 19.01
ISic001471 | 95.794 | 4.206
ISic001478 | 99.7 | 0.3
ISic001482 | 57.43 | 17.53 |  |  | 0.72 | 3.933 | 15.97
ISic001562 | 89.29 | 10.71
ISic001568 | 80.68 | 19.32
ISic001573 | 99.857 | 0.143
ISic001581 | 100
ISic001660 | 98.44 | 0.447 | [5 empty] | 1.114
ISic001661 | 98.8 | 1.259
ISic001670 | 97.05 | 0.666 | [5 empty] | 0.449
ISic002754 | 100
ISic003002 | 99.318 | 0.682 |  |  | 0
ISic003014 | 99.93
ISic003018 | 99.072 | 0.928
ISic003020 | 100
ISic003077 | 100
ISic003083 | 99.854 | 0.146
ISic003124red | 96.55 | 0.88 |  |  |  | 2.57
ISic003124white | 98.12
ISic003125 | 96.116 | 3.438 |  | 0.446
ISic003300 | 100
ISic003330 | 96.05 | 2.971 | 0.323
ISic003331 | 57.28 |  | 42.05
ISic003334 | 100
ISic003335 | 100
ISic003349 | 99.619 | 0.146 |  |  |  |  | 0.234
ISic003365 | 100
ISic003367 | 99.28 | 0.72
ISic003370 | 99.524 | 0.476
ISic003373 | 97.128 | 1.304
ISic003384 | 100
ISic003390 | 100
ISic003460 | 99.498 | 0.502
ISic003462 | 99.928 | 0.072
ISic003477 | 96.7 | 2.422 |  |  |  | 0.181
ISic003484 | 98.41 | 1.59
ISic003572 | 99.68 | 0.191
ISic003574white | 95.92 | 0.206 |  | 1.43
ISic003575purple | 84.2 | 0.771 |  | 14.902 |  | 0.03
ISic003575white | 97.36 | 1.023 |  | 1.558 |  |  |  |  | 0.063
ISic003577 | 99.517 | 0.269 |  | 0.215
ISic003580 | 91.85 | 0.702 | 1.04 | 0.77
ISic003581 | 96.52 | 1.889 |  | 1.58
ISic003591 | 95.28 | 0.266
ISic003658 | 96.918 | 1.161 |  |  |  |  | 1.05
ISic003685 | 100
ISic004340 | 100
ISic004359 | 100
ISic004363 | 94.57
ISic004364 | 98.64 |  | 1.36
ISic004365 | 98.51
ISic004389 | 98.748 | 0.408 |  |  |  | 0.549