## Sheet1
Sample | Calcite | Quartz | Dolomite | Clay Minerals | Plagioclases | Fe-oxihydroxides | Aragonite | Sulphates | Alkali_Feldspars | other | Total
ISic000004 | 96.58 | [8 empty] | Qenstatitemg06Fe04 | 96.58
ISic000009grey | 100 | [9 empty] | 100
ISic000009pink | 93.55 |  | 2.55 | 2.21 | [5 empty] | Qhydrotalcite; Qsiderite | 98.31
ISic000015 | 100 | [9 empty] | 100
ISic000017 | 100 | [9 empty] | 100
ISic000021 | 100 | [9 empty] | 100
ISic000023 | 100 | [9 empty] | 100
ISic000026 | 100 | [9 empty] | 100
ISic000027 | 94.89 |  | 2.24 | [6 empty] | Qenstatitemg06Fe04 | 97.13
ISic000028 | 99.08 | [8 empty] | Qenstatitemg09Fe01 | 99.08
ISic000029grey | 98.52 |  | 1.01 | [6 empty] | Qenstatitemg06Fe04 | 99.53
ISic000029pink | 100 | [9 empty] | 100
ISic000034 | 98.17 |  | 1.57 | [6 empty] | Qgraphite3R | 99.74
ISic000036 | 100 | [9 empty] | 100
ISic000040 | 96.4 |  | 1.48 | [6 empty] | Qhydrotalcite | 97.88
ISic000042 | 84.35 | 3 |  |  |  |  | 7.99 |  |  | Qk2So4; Qrutile | 95.34
ISic000043 | 100 | [9 empty] | 100
ISic000054 | 97.44 | [8 empty] | Qsrapatite | 97.44
ISic000056 | 96.45 |  | 2.08 |  |  |  |  | 1.05 |  | Qbrushite | 99.58
ISic000067 | 100 | [9 empty] | 100
ISic000068 | 95.93 | [6 empty] | 4.07 |  |  | 100
ISic000069 | 99.829 | 0.171 | [7 empty] | Qgraphite3R | 100
ISic000092 | 100 | [9 empty] | 100
ISic000095 | 96.43 | 0.363 |  | 1.178 |  | 0.374 |  |  |  | Qakermanite; Qsiderite | 98.345
ISic000097 | 100 | [9 empty] | 100
ISic000098 | 98.52 | 1 | [7 empty] | Qgraphite3R | 99.52
ISic000100 | 97.51 | 0.132 | 0.428 |  |  |  |  | 0.427 |  | Qenstatitemg09Fe01; Qsiderite | 98.497
ISic000101 | 95.05 | 0.6 | 1.43 | [6 empty] | Qca4P6O19 | 97.08
ISic000103 | 99.451 | 0.549 | [8 empty] | 100
ISic000104 | 99.6 | [8 empty] | Qsiderite | 99.6
ISic000114 | 100 | [8 empty] | Qsi2N2O | 100
ISic000121 | 88.66 | [8 empty] | Qchromimg; Qclinoatacamite; Qgehlenite | 88.66
ISic000131back | 78.97 | 7.303 |  | 2.83 | 6.03 |  |  | 2.186 |  | Qanhydrite; Qenstatitemg06Fe04Ca; Qhercynite | 97.319
ISic000131dark | 81.01 | 10.24 |  |  | 3.97 |  |  | 2.58 |  | Qchiolite | 97.8
ISic000131light | 78.39 | 9.42 |  |  | 2.26 |  |  |  |  | Qankerit02 | 90.07
ISic000135orange | 83.37 |  |  | 2.43 | 7.66 |  |  |  | 6.53 |  | 99.99
ISic000135yellow | 98.27 | [8 empty] | Qmagnesite | 98.27
ISic000146 | 99.336 |  | 0.371 | [6 empty] | Qferrosilitefe; Qgraphite3R | 99.707
ISic000148 | 95.29 | [7 empty] | 1.13 | Qpicromerite | 96.42
ISic000163 | 100 | [9 empty] | 100
ISic000168 | 97.788 |  | 1.605 |  | 0 |  |  | 0.275 |  | Qgraphite3R | 99.668
ISic000178 | 96.48 | [7 empty] | 1.05 | Qcorundum; Qgraphite3R | 97.53
ISic000181 | 85.4 | 2.13 | [6 empty] | 2.18 | Qclinochlore1A; Qenstatitemg06Fe04Ca; Qmayenite | 89.71
ISic000184 | 98.56 | 0.136 | [5 empty] | 0.344 |  | Qgraphite3R; Qwhewellite | 99.04
ISic000207 | 97.28 |  | 2.72 | [7 empty] | 100
ISic000220 | 99.74 |  |  |  |  | 0.26 |  |  |  |  | 100
ISic000225 | 98.66 |  | 1.34 | [7 empty] | 100
ISic000227 | 97.83 |  | 2.17 | [7 empty] | 100
ISic000228 | 94.651 | 2.069 | [5 empty] | 3.208 |  | Qcerussite | 99.928
ISic000229 | 94.25 |  | 5.75 | [7 empty] | 100
ISic000231 | 0 | 10 |  |  | 0 |  |  |  |  | Qchloritfxbg | 10
ISic000232 | 100 | [9 empty] | 100
ISic000234 | 97.786 | 2.214 | [8 empty] | 100
ISic000252dark | 89.565 | 10.435 | [8 empty] | 100
ISic000252light | 82.81 | 9.271 |  |  | 5.23 |  |  |  |  | Qstruvite | 97.311
ISic000366 | 99.66 | [8 empty] | Qphlogopite2M1 | 99.66
ISic000368 | 95.97 |  | 4.03 | [7 empty] | 100
ISic000408 | 96.96 |  | 2.6 |  |  |  |  | 0.44 |  |  | 100
ISic000417 | 98.73 | [8 empty] | Qferrosilitefe | 98.73
ISic000469 | 80.04 | 17.008 |  |  |  | 0.174 | 0 |  |  | Qchloritoid; Qnacrite; Qtitanite | 97.222
ISic000509 | 100 | 0 | [7 empty] | Qchloritfxbg | 100
ISic000510 | 99.762 | 0.238 | [8 empty] | 100
ISic000514 | 99.912 | 0.088 | [8 empty] | 100
ISic000519 | 99.116 | [8 empty] | Qk2So4 | 99.116
ISic000579 | 95.41 | [7 empty] | 3.95 | Qwollastonite1A | 99.36
ISic000612 | 84.67 | 5.582 | 1.662 | 3.583 | 4.51 | [5 empty] | 100.007
ISic000632 | 80.81 |  | 17.99 | [6 empty] | Qwitherite | 98.8
ISic000636 | 99.15 | 0.85 | [8 empty] | 100
ISic000652 | 94.77 |  | 4.71 |  |  | 0.298 |  |  |  | Qgalena | 99.778
ISic000668 | 91.66 | 1.7 | 6.64 | [7 empty] | 100
ISic000672 | 99.51 | 0.219 |  | 0.279 | [6 empty] | 100.008
ISic000674 | 1.1 |  | 98.66 |  |  | 0.241 |  |  |  |  | 100.001
ISic000676 | 70.99 | 1.113 | 22.8 | 1.64 | 0.515 |  |  |  |  | Qhydrotalcite; Qzinnwaldite | 97.058
ISic000677 | 99.51 | 0.18 |  | 0.314 | [6 empty] | 100.004
ISic000679 | 97.12 | 0.074 |  |  | 2.8 | [5 empty] | 99.994
ISic000680 | 99.74 | 0.258 | [8 empty] | 99.998
ISic000681 | 99.921 | 0.079 |  |  | 0 | [5 empty] | 100
ISic000682 | 100 | [9 empty] | 100
ISic000689 | 99.76 | 0.141 | [7 empty] | Qmusc1Md; Qphengite1M | 99.901
ISic000691 | 98.81 | 0.196 | [7 empty] | Qphengite1M; Qtalc | 99.006
ISic000693 | 99.7 | 0.314 | [8 empty] | 100.014
ISic000725 | 1.17 |  | 94.78 | [6 empty] | Qpicromerite | 95.95
ISic000729 | 97.59 |  | 2.41 | [7 empty] | 100
ISic000768 | 99.82 | 0.181 | [8 empty] | 100.001
ISic000769 | 95.99 | 0.211 | 0.775 | [6 empty] | Qgehlenite; Qspodumen | 96.976
ISic000794 | 97.99 | [8 empty] | Qmonetite | 97.99
ISic000800 | 77.05 | 7.589 | 1.65 | 6.475 | 3.573 |  |  |  |  | Qankerit07; Qwhewellite | 96.337
ISic000801 | 99.43 | 0.137 |  | 0.438 | [5 empty] | Qzircon | 100.005
ISic000802 | 0.96 |  |  | 99.04 | [6 empty] | 100
ISic000803 | 90.47 | 3.595 |  | 5.516 |  | 0.042 |  | 0.373 |  |  | 99.996
ISic000804 | 99.87 | 0.136 | [8 empty] | 100.006
ISic000805 | 98.72 | 0.429 |  | 0.85 | [6 empty] | 99.999
ISic000810 | 91.587 | 7.034 |  | 1.379 | [6 empty] | 100
ISic000811 | 100 | [9 empty] | 100
ISic000812 | 100 | [9 empty] | 100
ISic000823 | 97.22 |  | 2.78 | [7 empty] | 100
ISic000841 | 100 | [9 empty] | 100
ISic000871 | 81.79 |  | 18.21 | [7 empty] | 100
ISic000972 | 100 | [9 empty] | 100
ISic000981 | 100 | [9 empty] | 100
ISic001039 | 99.54 | 0.46 | [8 empty] | 100
ISic001041 | 99.18 | 0.82 | [8 empty] | 100
ISic001089 | 78.47 | 21.53 | [8 empty] | 100
ISic001090 | 73.5 | 15.59 |  |  | 6.71 |  |  |  |  | Qpolyhalite; Qstruvite | 95.8
ISic001108 | 91.15 | 0.38 | [5 empty] | 1.086 |  | Qankerit07; Qsiderite | 92.616
ISic001110 | 89.52 | 2.353 | [5 empty] | 2.57 |  | Qhydrotalcite | 94.443
ISic001120 | 99.753 |  |  |  |  | 0.247 |  |  |  |  | 100
ISic001122 | 99.775 | 0.225 | [8 empty] | 100
ISic001130 | 99.881 | 0.119 | [8 empty] | 100
ISic001132 | 98.521 | 1.479 | [8 empty] | 100
ISic001133 | 99.43 | 0.57 | [8 empty] | 100
ISic001134 | 99.835 | 0.165 | [8 empty] | 100
ISic001135 | 90.06 | 0.107 | 9.84 | [7 empty] | 100.007
ISic001136 | 99.855 | 0.145 | [8 empty] | 100
ISic001158 | 88.36 | 0.11 | 11.53 | [7 empty] | 100
ISic001170 | 99.8 | 0.185 | [8 empty] | 99.985
ISic001175 | 99.48 | 0.52 | [8 empty] | 100
ISic001176 | 93.22 | 2.23 | [7 empty] | Qankerit07; Qchamosite; Qenstatitemg06Fe04; Qphlogopite2M1 | 95.45
ISic001177 | 99.903 | 0.097 | [8 empty] | 100
ISic001189 | 99.4 | 0.594 | [8 empty] | 99.994
ISic001193pink | 97.38 | 0.699 | [7 empty] | Qenstatitemg06Fe04Ca; Qstruvite | 98.079
ISic001193red | 90.2 | 1.57 |  |  |  | 1.16 |  |  |  | Qenstatitemg06Fe04Ca; Qsiderite | 92.93
ISic001193white | 99.66 | 0.34 | [8 empty] | 100
ISic001399 | 27.04 | 3.26 | 49.6 | 0.78 | 7.62 | 3.04 |  |  |  | Qpolyhalite; Qrozenite | 91.34
ISic001420 | 98.82 | 1.18 | [8 empty] | 100
ISic001430 | 96.49 | 1.62 |  |  |  |  | 1.88 |  |  |  | 99.99
ISic001439 | 99.859 | 0.141 | [8 empty] | 100
ISic001448 | 65.16 | 34.84 | [8 empty] | 100
ISic001449 | 83.63 | 16 | [5 empty] | 0.374 |  |  | 100.004
ISic001455 | 86.13 | 9.41 | 2.8 | [6 empty] | Qhydrotalcite | 98.34
ISic001456 | 75.46 | 23.16 | [7 empty] | Qgehlenite | 98.62
ISic001457 | 82.09 | 17.91 | [8 empty] | 100
ISic001461 | 87.09 | 12.45 | [6 empty] | 0.214 | Qzircon | 99.754
ISic001463 | 99.11 | 0.89 | [8 empty] | 100
ISic001464 | 64.03 | 34.65 | 1.321 | [7 empty] | 100.001
ISic001465 | 88.891 | 10.234 |  |  |  | 0.202 |  |  |  | Qhydrotalcite | 99.327
ISic001467 | 80.1 | 19.9 | [8 empty] | 100
ISic001469 | 99.72 | 0.28 | [8 empty] | 100
ISic001470 | 80.99 | 19.01 | [8 empty] | 100
ISic001471 | 95.794 | 4.206 | [8 empty] | 100
ISic001478 | 99.7 | 0.3 | [8 empty] | 100
ISic001482 | 57.43 | 17.53 |  |  | 0.72 | 3.933 | 15.97 |  |  | Qforsterite; Qmghpo43H2O; Qrutile | 95.583
ISic001562 | 89.29 | 10.71 | [8 empty] | 100
ISic001568 | 80.68 | 19.32 | [8 empty] | 100
ISic001573 | 99.857 | 0.143 | [8 empty] | 100
ISic001581 | 100 | [9 empty] | 100
ISic001660 | 98.44 | 0.447 | [5 empty] | 1.114 |  |  | 100.001
ISic001661 | 98.8 | 1.259 | [8 empty] | 100.059
ISic001670 | 97.05 | 0.666 | [5 empty] | 0.449 |  | Qhalite | 98.165
ISic002754 | 100 | [9 empty] | 100
ISic003002 | 99.318 | 0.682 |  |  | 0 | [5 empty] | 100
ISic003014 | 99.93 | [8 empty] | Qplumbonacrite | 99.93
ISic003018 | 99.072 | 0.928 | [8 empty] | 100
ISic003020 | 100 | [9 empty] | 100
ISic003077 | 100 | [9 empty] | 100
ISic003083 | 99.854 | 0.146 | [8 empty] | 100
ISic003124red | 96.55 | 0.88 |  |  |  | 2.57 |  |  |  |  | 100
ISic003124white | 98.12 | [8 empty] | Qk2So4 | 98.12
ISic003125 | 96.116 | 3.438 |  | 0.446 | [6 empty] | 100
ISic003300 | 100 | [9 empty] | 100
ISic003330 | 96.05 | 2.971 | 0.323 | [6 empty] | Qchloritoidmg | 99.344
ISic003331 | 57.28 |  | 42.05 | [6 empty] | Qwitherite | 99.33
ISic003334 | 100 | [9 empty] | 100
ISic003335 | 100 | [9 empty] | 100
ISic003349 | 99.619 | 0.146 |  |  |  |  | 0.234 |  |  |  | 99.999
ISic003365 | 100 | [9 empty] | 100
ISic003367 | 99.28 | 0.72 | [8 empty] | 100
ISic003370 | 99.524 | 0.476 | [8 empty] | 100
ISic003373 | 97.128 | 1.304 | [7 empty] | Qchloritoid | 98.432
ISic003384 | 100 | [9 empty] | 100
ISic003390 | 100 | [9 empty] | 100
ISic003460 | 99.498 | 0.502 | [8 empty] | 100
ISic003462 | 99.928 | 0.072 | [8 empty] | 100
ISic003477 | 96.7 | 2.422 |  |  |  | 0.181 |  |  |  | Qakermanite | 99.303
ISic003484 | 98.41 | 1.59 | [8 empty] | 100
ISic003572 | 99.68 | 0.191 | [7 empty] | Qsphalerfe | 99.871
ISic003574white | 95.92 | 0.206 |  | 1.43 | [5 empty] | Qgraphite3R | 97.556
ISic003575purple | 84.2 | 0.771 |  | 14.902 |  | 0.03 |  |  |  | Qanhydrite | 99.903
ISic003575white | 97.36 | 1.023 |  | 1.558 |  |  |  |  | 0.063 |  | 100.004
ISic003577 | 99.517 | 0.269 |  | 0.215 | [6 empty] | 100.001
ISic003580 | 91.85 | 0.702 | 1.04 | 0.77 | [5 empty] | Qankerit02 | 94.362
ISic003581 | 96.52 | 1.889 |  | 1.58 | [6 empty] | 99.989
ISic003591 | 95.28 | 0.266 | [7 empty] | Qankerit07; Qk2So4 | 95.546
ISic003658 | 96.918 | 1.161 |  |  |  |  | 1.05 |  |  | Qchloritoid | 99.129
ISic003685 | 100 | [9 empty] | 100
ISic004340 | 100 | [9 empty] | 100
ISic004359 | 100 | [9 empty] | 100
ISic004363 | 94.57 | [8 empty] | Qrozenite | 94.57
ISic004364 | 98.64 |  | 1.36 | [7 empty] | 100
ISic004365 | 98.51 | [8 empty] | Qrozenite | 98.51
ISic004389 | 98.748 | 0.408 |  |  |  | 0.549 |  |  |  | Qchromite; Qsiliconoxide | 99.705