## metamorphic
ISic | Ancient place | Date after | Date before | Type of text | Execution | Language | Link to image | Museum | ref | most likely (1 option only) | likely (3 options max, the most likely first) | possibly (up to 6 options, in alphabetical order) | subtype | Locality name | notes | text description e.g. fine-grained grey marble | visually assessed granulometry (very fine < 1mm; fine < 2mm; medium 2-5mm; coarse > 5mm) | visually assessed colour | banded and/or veined | visually assessed colour of veins/bands | smell | digital microscopy? | digital microscopy MGS (mm) | digital microscopy fabric | digital microscopy GBS | digital microscopy triple points | optical microscopy? | optical microscopy MGS (mm) | optical microscopy fabric | optical microscopy GBS | optical microscopy triple points | microscopy mosaic | microscopy mortar | microscopy lineated | microscopy porphyroblasts | microscopy fine grained areas | microscopy strained crystals | XRD? |  | XRD carbonate content (%) | Calcite | Magnesian calcite | Dolomite | Aragonite | Quartz | Fe-oxihydroxides | Clay Minerals | Alkali_Feldspars | Plagioclases | Pyroxenes | Sulphates | Sulphides | Olivine | Graphite | other | XRD cell parameter a (nm) | XRD cell parameter a (nm) +- | XRD cell parameter c (nm) | XRD cell parameters c (nm) +- | pXRF? | CaO | SiO2 | K2O | Fe2O3 | As | Au | Co | Cr | Cu | Fe | Hg | Mn | Nb | Pb | Rb | Sr | Th | Ti | Y | Zn | Zr | microscopy / XRD / EPR: dolomite | microscopy / XRD: plagioclase | microscopy / XRD: rutile | microscopy / XRD: pyrite | microscopy / XRD: magnetite | microscopy / XRD: amphibole | microscopy / XRD: titanite | microscopy / XRD: zircon | microscopy / XRD: serpentine | microscopy / XRD: chlorite | microscopy / XRD: epidote | microscopy / XRD: quartz | microscopy / XRD: K mica | microscopy / XRD: Na mica | microscopy / XRD: Fe ore | microscopy / XRD: gypsum | microscopy / XRD: graphite | microscopy / XRD: apatite | isotopes? | isotopes delta13C | isotopes delta18O | EPR? | EPR Mn2+ ave | EPR Mn2+ stdevp | EPR dolomite % | EPR width ave | EPR width stdevp | EPR g=2.0044 ave | EPR g=2.0044 stdevp | EPR g=14.2515 ave | EPR g=14.2515 stdevp | LA-ICP-MS? | Li 7_2_2_1_1 | B 11_2_2_1_1 | Na 23_2_1_1 | Mg 24_2_1_1 | Sc 45_2_1_1 | Ti 47_2_1_1 | V 51_2_1_1 | Cr 52_2_1_1 | Mn 55_2_1_1 | Fe 57_2_1_1 | Co 59_2_1_1 | Ni 60_2_1_1 | Cu 63_2_1_1 | Zn 66_2_1_1 | Ga 69_2_1_1 | As 75_2_1_1 | Rb 85_2_1_1 | Sr 88_2_1_1 | Y 89_2_1_1 | Zr 90_2_1_1 | Nb 93_2_1_1 | Mo 98_2_1_1 | Cd 111_2_1_1 | Sb 121_2_1_1 | Cs 133_2_1_1 | Ba 138_2_1_1 | La 139_2_1_1 | Ce 140_2_1_1 | Nd 142_2_1_1 | Sm 152_2_1_1 | Eu 153_2_1_1 | Gd 158_2_1_1 | Dy 164_2_1_1 | Er 166_2_1_1 | Yb 174_2_1_1 | Hf 180_2_1_1 | W 184_2_1_1 | Pb 208_2_1_1 | Bi 209_2_1_1 | Th 232_2_1_1 | U 238_2_1_1
AAA | from XML | from XML | from XML | from XML | from XML | from XML | from XML | from XML | REF | MANUAL INPUT | MANUAL INPUT | MANUAL INPUT | MANUAL INPUT | MANUAL INPUT |  | concatenate function | MANUAL INPUT | MANUAL INPUT | MANUAL INPUT | MANUAL INPUT | MANUAL INPUT | MANUAL INPUT | MANUAL INPUT | MANUAL INPUT | MANUAL INPUT | MANUAL INPUT | MANUAL INPUT | MANUAL INPUT | MANUAL INPUT | MANUAL INPUT | MANUAL INPUT | MANUAL INPUT | MANUAL INPUT | MANUAL INPUT | MANUAL INPUT | MANUAL INPUT | MANUAL INPUT | MANUAL INPUT |  | sum function of Calcite, Magnesian calcite and Dolomite | XRD TOOL (category in Mineral categories.xslx) | XRD TOOL (category in Mineral categories.xslx) | XRD TOOL (category in Mineral categories.xslx) | XRD TOOL (category in Mineral categories.xslx) | XRD TOOL (category in Mineral categories.xslx) | XRD TOOL (category in Mineral categories.xslx) | XRD TOOL (category in Mineral categories.xslx) | XRD TOOL (category in Mineral categories.xslx) | XRD TOOL (category in Mineral categories.xslx) | XRD TOOL (category in Mineral categories.xslx) | XRD TOOL (category in Mineral categories.xslx) | XRD TOOL (category in Mineral categories.xslx) | XRD TOOL (category in Mineral categories.xslx) |  | XRD TOOL (category in Mineral categories.xslx) | MANUAL INPUT | MANUAL INPUT | MANUAL INPUT | MANUAL INPUT | MANUAL INPUT | XRF TOOL (header in pXRF_calculated_fractions_mean.xlsx) | XRF TOOL (header in pXRF_calculated_fractions_mean.xlsx) | XRF TOOL (header in pXRF_calculated_fractions_mean.xlsx) | XRF TOOL (header in pXRF_calculated_fractions_mean.xlsx) | XRF TOOL (header in pXRF_calculated_fractions_mean.xlsx) | XRF TOOL (header in pXRF_calculated_fractions_mean.xlsx) | XRF TOOL (header in pXRF_calculated_fractions_mean.xlsx) | XRF TOOL (header in pXRF_calculated_fractions_mean.xlsx) | XRF TOOL (header in pXRF_calculated_fractions_mean.xlsx) | XRF TOOL (header in pXRF_calculated_fractions_mean.xlsx) | XRF TOOL (header in pXRF_calculated_fractions_mean.xlsx) | XRF TOOL (header in pXRF_calculated_fractions_mean.xlsx) | XRF TOOL (header in pXRF_calculated_fractions_mean.xlsx) | XRF TOOL (header in pXRF_calculated_fractions_mean.xlsx) | XRF TOOL (header in pXRF_calculated_fractions_mean.xlsx) | XRF TOOL (header in pXRF_calculated_fractions_mean.xlsx) | XRF TOOL (header in pXRF_calculated_fractions_mean.xlsx) | XRF TOOL (header in pXRF_calculated_fractions_mean.xlsx) | XRF TOOL (header in pXRF_calculated_fractions_mean.xlsx) | XRF TOOL (header in pXRF_calculated_fractions_mean.xlsx) | XRF TOOL (header in pXRF_calculated_fractions_mean.xlsx) | REF | REF | REF | REF | REF | REF | REF | REF | REF | REF | REF | REF | REF | REF | REF | REF | REF | REF | MANUAL INPUT | MANUAL INPUT | MANUAL INPUT | MANUAL INPUT | MANUAL INPUT | MANUAL INPUT | MANUAL INPUT | MANUAL INPUT | MANUAL INPUT | MANUAL INPUT | MANUAL INPUT | MANUAL INPUT | MANUAL INPUT | MANUAL INPUT | MANUAL INPUT | MANUAL INPUT | MANUAL INPUT | MANUAL INPUT | MANUAL INPUT | MANUAL INPUT | MANUAL INPUT | MANUAL INPUT | MANUAL INPUT | MANUAL INPUT | MANUAL INPUT | MANUAL INPUT | MANUAL INPUT | MANUAL INPUT | MANUAL INPUT | MANUAL INPUT | MANUAL INPUT | MANUAL INPUT | MANUAL INPUT | MANUAL INPUT | MANUAL INPUT | MANUAL INPUT | MANUAL INPUT | MANUAL INPUT | MANUAL INPUT | MANUAL INPUT | MANUAL INPUT | MANUAL INPUT | MANUAL INPUT | MANUAL INPUT | MANUAL INPUT | MANUAL INPUT | MANUAL INPUT | MANUAL INPUT | MANUAL INPUT | MANUAL INPUT | MANUAL INPUT | MANUAL INPUT | MANUAL INPUT | MANUAL INPUT | MANUAL INPUT
CU431 | [15 empty] | -grained, , marble | [13 empty] | check | [9 empty] | 0 | [59 empty] | yes | 1.83 | -1.99
CU477 | [15 empty] | -grained, , marble | [13 empty] | check | [9 empty] | 0 | [59 empty] | yes | 2.54 | -0.6
CU478 | [15 empty] | -grained, , marble | [13 empty] | check | [9 empty] | 0 | [59 empty] | yes | 2.42 | -2.17
EXMFT003 | [15 empty] | -grained, , marble | [13 empty] | check | [9 empty] | 0 | [59 empty] | yes | 3.59 | -3.91
EXMFT013 | [15 empty] | -grained, , marble | [13 empty] | check | [9 empty] | 0 | [59 empty] | yes | 2.26 | -1.69
EXMFT060 | [15 empty] | -grained, , marble | [13 empty] | check | [9 empty] | 0 | [59 empty] | yes | 2.28 | -2.94
EXMFT070 | [15 empty] | -grained, , marble | [13 empty] | check | [9 empty] | 0 | [59 empty] | yes | 2.03 | -1.81
EXMFT071 | [15 empty] | -grained, , marble | [13 empty] | check | [9 empty] | 0 | [59 empty] | yes | 2.06 | -1.75
EXMFT096 | [15 empty] | -grained, , marble | [13 empty] | check | [9 empty] | 0 | [59 empty] | yes | 1.89 | -2.06
EXMFT109 | [15 empty] | -grained, , marble | [13 empty] | check | [9 empty] | 0 | [59 empty] | yes | 2.26 | -2.01
EXMFT112 | [15 empty] | -grained, , marble | [13 empty] | check | [9 empty] | 0 | [59 empty] | yes | 2.26 | -2.18
EXMFT134 | [15 empty] | -grained, , marble |  |  |  |  | yes | [8 empty] | check | [9 empty] | 0 | [59 empty] | yes | 2.54 | -2.87
ICT006 | [15 empty] | -grained, , marble | [13 empty] | check | [9 empty] | 0 | [59 empty] | yes | 2.71 | -8.37
ISic000003 | [15 empty] | fine-grained, banded, grey marble | fine | grey | banded | grey |  | yes | 1.5 | he | c | [14 empty] | 0
ISic000004 | y | [8 empty] | Hymettan | [5 empty] | very fine-grained, banded, white marble | very fine | white | banded | grey | no | yes | 0.5 | he/ho | c |  | yes | 1.1 | he/ho | e, c | [5 empty] | yes | no |  |  | 0 | [59 empty] | yes | 2.39 | -2.69 | yes | [9 empty] | yes | 0.55 | 4.25 | 111.36 | 3169.76 | 0.094621662 | 71.02 | 2.61 | 4.02 | 2.21 | 3.49 | 100.34 | 0.21 | 2.33 | 0.92 | 11.94 | 0.08 | 0.23 | 0.12 | 232.88 | 6.38 | 0.37 | 0.05 | 0.02 | 0.28 | 0.4 | 0.02 | 2.74 | 2.94 | 0.59 | 1.13 | 0.16 | 0.04 | 0.14 | 0.34 | 0.28 | 0.100880042 | 0.02 | 5.47 | 4.54 | 12.07 | 0.05
ISic000006 | [15 empty] | very fine-grained, homogeneous, grey marble | very fine | grey | homogeneous | none |  | yes | 0.5 | ho | c | [14 empty] | 0
ISic000027 | [15 empty] | fine-grained, banded, white marble | fine | white | banded | grey |  | yes | 1.5 | he | c, e |  | yes | 0.8 | he | c, e, s |  |  | yes | [6 empty] | 0 | [59 empty] | yes | 3.01 | -1.82
ISic000034 | [9 empty] | Parian-2 | [5 empty] | fine-grained, banded, grey marble | fine | grey | banded | white | no | yes | 1.3 | he | c |  | yes | 1.8 | he | e, c | yes | [8 empty] | 0 | [59 empty] | yes | 2.56 | -0.71 | yes | [9 empty] | yes | 0.55 | 4.34 | 40.94 | 4127.19 | 0.135523155 | 9.56 | 0.54 | 3.07 | 1.11 | 10.08 | 145.57 | 0.19 | 3.1 | 0.96 | 10.74 | 0.03 | 0.39 | 0.08 | 167.97 | 4.6 | 0.23 | 0.01 | 0.01 | 0.24 | 0.4 | 0.01 | 0.86 | 1.14 | 0.43 | 0.97 | 0.19 | 0.05 | 0.16 | 0.43 | 0.34 | 0.121542639 | 0.01 | 7.68 | 4.06 | 5.21 | 0.03
ISic000036 | [9 empty] | Parian-1 |  |  |  |  | OOR isotopes | medium-grained, veined, white marble | medium | white | veined | grey | no | yes | 2.1 | he/ho | c, e |  | yes | 2.3 | he/ho | c, s | yes | yes | [7 empty] | 0 | [59 empty] | yes | 2.72 | -1.35 | yes | [9 empty] | yes | 3.34 | 9.95 | 131.73 | 2923.23 | 0.110978479 | 12.12 | 2.87 | 4.65 | 2.79 | 12.15 | 526.63 | 0.35 | 1.52 | 3.94 | 35.46 | 0.44 | 1.29 | 0.94 | 152.16 | 0.19 | 0.21 | 0.1 | 0.48 | 0.39 | 0.4 | 0.14 | 6.52 | 0.19 | 0.7 | 0.16 | 0.03 | 0.01 | 0.02 | 0.02 | 0.01 | 0.006513515 | 0.01 | 26.43 | 19.93 | 1.48 | 0.01
ISic000037 | [15 empty] | fine-grained, banded, white marble | fine | white | banded | grey |  | yes | 1.4 | ho/he | c
ISic000046 | [15 empty] | fine-grained, banded, white marble | fine | white | banded | grey |  | yes | 3.3 | he/ho | c
ISic000056 | [15 empty] | fine-grained, veined, grey marble | fine | grey | veined | white |  | yes | 0.6 | he/ho | c
ISic000065 | [15 empty] | medium-grained, banded, white marble | medium | white | banded | grey |  | yes | 2 | he | e |  | yes | 1.7 | he | e
ISic000068 | [11 empty] | Parian-1, Parian-2, Proconnesian |  |  |  | fine-grained, veined and banded, white marble | fine | white | veined and banded | grey | no | yes | 1.5 | he/ho | c, e |  | yes | 2.3 | ho/he | e | [9 empty] | 0 | [59 empty] | yes | 2.66 | -2.69 | yes | [10 empty] | 0.19442 | 0.05954 | 26.68662 | 804.90903 | 0.12498 | 0.12777 | 1.89078 | 1.56913 | 4.39509 | 34.27152 | 0.04938 | 0.09532 | 0.59107 | 2.39897 | 0.01561 | 0.14287 | 0.04656 | 47.4408 | 0.18593 | 0.00965 | 0.01548 | 0.01805 | 0.20406 | 0.03768 | 0.01988 | 0.4404 | 0.23298 | 0.1067 | 0.25333 | 0.02503 | 0.00692 | 0.03053 | 0.0437 | 0.02404 | 0.04428 | 0.09378 | 0.65067 | 0.12699 | 0.00818 | 0.00398 | 0.03772
ISic000069 | [9 empty] | Proconnesian | [5 empty] | fine-grained, banded, white marble | fine | white | banded | grey | no | yes | 1.2 | na | c, e |  | yes | 1.3 | he/ho | su, e | [5 empty] | yes |  |  |  | 0 | [59 empty] | yes | 2.99 | -2.31 | yes | [9 empty] | yes | 0.26 | 2.97 | 19.24 | 1710.96 | 0.104541642 | 10.72 | 0.83 | 3.43 | 1.45 | 4.35 | 209.75 | 0.22 | 3.5 | 1.03 | 6.43 | 0.07 | 0.3 | 0.13 | 112.45 | 4.59 | 0.6 | 0.04 | 0.07 | 0.56 | 0.32 | 0.04 | 1.42 | 1.8 | 0.44 | 0.8 | 0.13 | 0.03 | 0.13 | 0.3 | 0.28 | 0.109429645 | 0.02 | 10.35 | 2.23 | 8.91 | 0.03
ISic000097 | [15 empty] | coarse-grained, homogeneous, grey marble | coarse | grey | homogeneous | none | yes | yes | 2 | he | c |  | yes | 1.4 | he | c, e | [5 empty] | yes |  |  |  | 0 | [56 empty] | yes |  |  | yes | 3.71 | -1.49
ISic000104 | [9 empty] | Lunense | [5 empty] | very fine-grained, homogeneous, white/whitish marble | very fine | white/whitish | homogeneous | none | no | yes | 0.6 | ho | c, s |  | yes | 0.8 | ho | s | yes | yes | [7 empty] | 0 | [15 empty] | 0.49825 |  | 1.70309 | [41 empty] | yes | 1.92 | -2.29 | yes | [9 empty] | yes | 1.09 | 7.5 | 45.58 | 4899.4 | 0.129834596 | 21.02 | 1.65 | 4.64 | 2.59 | 142.81 | 343.76 | 0.27 | 4.14 | 2.7 | 26.29 | 0.25 | 0.32 | 0.67 | 197.38 | 1.53 | 0.56 | 0.1 | 0.01 | 0.47 | 0.16 | 0.04 | 8.36 | 0.71 | 0.6 | 0.48 | 0.1 | 0.02 | 0.12 | 0.15 | 0.11 | 0.033387864 | 0.02 | 4.19 | 10.04 | 40.11 | 0.04
ISic000107 | [15 empty] | medium-grained, homogeneous, white marble | medium | white | homogeneous | none | na | yes | 1.6 | he | c, e | [14 empty] | 0
ISic000121 | [9 empty] | Proconnesian | [5 empty] | fine-grained, veined, white marble | fine | white | veined | black | yes | yes | 2.2 | he | c, e |  | yes | 0.8 | he | su, e |  | yes |  | yes |  | yes | yes |  | mica (clorite?) | 0 | [50 empty] | yes | [8 empty] | yes | 2.95 | -2.96 | yes | [9 empty] | yes | 0.14 | 3.57 | 108.82 | 288.48 | 0.062742441 | 11.99 | 0.46 | 3.75 | 1.11 | 4.56 | 132.96 | 0.17 | 3.71 | 1.99 | 4.98 | 0.15 | 0.12 | 0.14 | 245.55 | 0.15 | 0.01 | 0.05 | 0.02 | 0.07 | 0.09 | 0.02 | 2.83 | 0.19 | 0.22 | 0.14 | 0.03 | 0.01 | 0.03 | 0.03 | 0.02 | 0.00604799 | 0 | 0.98 | 4.15 | 209.04 | 0.07
ISic000132 | [15 empty] | fine-grained, homogeneous, white marble | fine | white | homogeneous | none | na | yes | 1.5 | he/ho | c, e | [14 empty] | 0
ISic000139 | [15 empty] | medium-grained, homogeneous, white marble | medium | white | homogeneous | none | na | yes | 2 | he/ho | c, e | [14 empty] | 0
ISic000148 | [10 empty] | Hymettan, Parian-1 |  |  |  |  | medium-grained, homogeneous, grey marble | medium | grey | homogeneous | none | yes | yes | 0.6 | ho | e |  | yes | 0.8 | ho/he | e, c | yes | yes | [7 empty] | 0 | [41 empty] | yes | [17 empty] | yes | 1.86 | -1.81 | yes | [9 empty] | yes | 1.64 | 11 | 175.21 | 5335.39 | 0.185673326 | 56.98 | 2.38 | 4.84 | 2.86 | 27.82 | 480.77 | 0.33 | 3.95 | 1.78 | 13.68 | 0.2 | 0.35 | 0.8 | 228.68 | 1.63 | 0.39 | 0.2 | 0.03 | 0.41 | 0.15 | 0.02 | 7.12 | 0.96 | 0.8 | 0.71 | 0.13 | 0.03 | 0.15 | 0.17 | 0.14 | 0.043607431 | 0.02 | 5.97 | 4.79 | 2301.36 | 0.09
ISic000151 | [15 empty] | fine-grained, homogeneous, grey marble | fine | grey | homogeneous | none | na | yes | 0.35 | na | na | [14 empty] | 0
ISic000154 | [15 empty] | medium-grained, homogeneous, grey marble | medium | grey | homogeneous | none | na | yes | 1.3 | he/ho | c, e | [14 empty] | 0
ISic000161 | [15 empty] | fine-grained, homogeneous, white marble | fine | white | homogeneous | none | na | yes | 0.9 | he/ho | c, e | [14 empty] | 0
ISic000162 | [15 empty] | fine-grained, banded and veined, white marble | fine | white | banded and veined | grey to black | na | yes | 0.75 | he | s, c | [14 empty] | 0
ISic000163 | [14 empty] | very fine grained, strange texture | fine-grained, banded and veined, white marble | fine | white | banded and veined | brown | yes | yes | 0.9 | ho/he | na |  | yes | 0.1 | ho | na |  | yes | [7 empty] | 0 | [59 empty] | yes | 1 | -2.56 | yes | [9 empty] | yes | 1.1 | 11.6 | 150.89 | 871.01 | 0.095041634 | 14.47 | 1.57 | 4.44 | 10.47 | 577.75 | 0.3 | 3.56 | 3.3 | 10.83 | 0.59 | 0.88 | 0.9 | 131.63 | 1.11 | 0.31 | 0.12 | 0.03 | 0.48 | 0.24 | 0.09 | 8.61 | 0.76 | 0.67 | 0.34 | 0.07 | 0.02 | 0.1 | 0.08 | 0.07 | 0.05 | 0.005745917 | 11.4 | 3.9 | 5.9 | 0.2 | 0.4
ISic000163 | [15 empty] | fine-grained, , brown marble | fine | brown |  | white | yes | yes | 0.9 | ho/he | na |  | yes | 0.1 | ho | na |  | yes | [7 empty] | 0 | [59 empty] | yes | 1 | -2.56 | yes | [9 empty] | yes | 0.29 | 4.56 | 54.37 | 209.92 | 0.057895972 | 3.42 | 0.28 | 4.56 | 1.72 | 870.93 | 0.16 | 3.25 | 3.55 | 5.47 | 0.06 | 0.36 | 0.06 | 117.42 | 1.85 | 0.02 | 0.01 | 0.01 | 0.15 | 0.24 | 0.02 | 2.74 | 1.45 | 0.84 | 0.77 | 0.13 | 0.03 | 0.19 | 0.17 | 0.12 | 0.07 | 0.000276367 | 11.46 | 2.17 | 5.54 | 0.03 | 0.1
ISic000164 | [15 empty] | fine-grained, homogeneous, white marble | fine | white | homogeneous | none | yes | yes | 1.2 | he/ho | c, e | [14 empty] | 0
ISic000172 | [15 empty] | medium-grained, banded and veined, white marble | medium | white | banded and veined | grey | na | yes | 1.7 | he/ho | c, e | [14 empty] | 0
ISic000178 | [9 empty] | Lunense | [5 empty] | fine-grained, veined, grey marble | fine | grey | veined | grey to black | no | yes | 0.5 | ho/he | s, c |  | yes | 0.7 | ho/he | c, s | yes | yes | [7 empty] | 0 | [59 empty] | yes | 2.03 | -1.94 | yes | [9 empty] | yes | 0.55 | 9.81 | 326.3 | 3899.24 | 0.138842768 | 30 | 1.27 | 3.55 | 14.29 | 361.97 | 0.23 | 3.36 | 1.36 | 10.21 | 0.23 | 0.4 | 1.37 | 192.24 | 1.51 | 0.73 | 0.09 | 0.01 | 0.16 | 0.05 | 0.04 | 4.95 | 0.58 | 0.55 | 0.43 | 0.08 | 0.02 | 0.09 | 0.15 | 0.11 | 0.09 | 0.015967908 | 5.96 | 3.21 | 21.68 | 0.06 | 0.06
ISic000181 | [15 empty] | fine-grained, banded, grey marble | fine | grey | banded | dark grey | no | yes | 0.3 | na | na | [14 empty] | 0
ISic000184 | [15 empty] | fine-grained, homogeneous, white marble | fine | white | homogeneous | none | yes | yes | 0.5 | ho/he | c, e | [14 empty] | 0 | [59 empty] | yes | 2.11 | -1.81
ISic000195 | [15 empty] | medium-grained, homogeneous, grey marble | medium | grey | homogeneous | none | na | yes | 2.3 | he/ho | c, e | [14 empty] | 0
ISic000207 | [10 empty] | Docimian, Pentelic |  |  |  |  | medium-grained, homogeneous, white marble | medium | white | homogeneous | none | no | yes | 0.6 | ho/he | c, e |  | yes | 0.6 | he/ho | c, e | yes | yes | [6 empty] | quartz (rounded) | 0 | [59 empty] | yes | 2.88 | -6.35 | yes | [9 empty] | yes | 0.96 | 13.6 | 247.12 | 3178.58 | 0.132912079 | 27.73 | 1.3 | 3.86 | 42.65 | 414.43 | 0.18 | 1.86 | 1.4 | 25.03 | 0.15 | 0.41 | 1.01 | 192.15 | 6.82 | 1.04 | 0.2 | 0.02 | 0.13 | 0.1 | 0.1 | 2.7 | 2.57 | 1.6 | 1.6 | 0.27 | 0.07 | 0.23 | 0.64 | 0.48 | 0.42 | 0.014154737 | 12.57 | 16.2 | 58.77 | 0.08 | 0.05
ISic000208 | [15 empty] | medium-grained, homogeneous, white marble | medium | white | homogeneous | none | na | yes | 2 | ho/he | c, e | [14 empty] | 0
ISic000216 | [15 empty] | fine-grained, homogeneous, white marble | fine | white | homogeneous | none | na | yes | 0.3 | ho/he | c, e | [14 empty] | 0
ISic000220 | [9 empty] | Lunense |  |  |  |  | OOR isotopes | fine-grained, homogeneous, white marble | fine | white | homogeneous | none | yes | yes | 0.3 | ho | s, c |  | yes | 0.6 | ho/he | s, c | yes | yes | [7 empty] | 0 | [59 empty] | yes | 3.73 | -1.72 | yes | [9 empty] | yes | 1.14 | 24.92 | 197.04 | 4322.23 | 0.137118148 | 11.15 | 1.37 | 3.94 | 37.19 | 392.57 | 0.36 | 2.32 | 0.6 | 18.04 | 0.19 | 0.36 | 0.77 | 205.79 | 1.62 | 0.94 | 0.2 | 0.04 | 0.18 | 0.04 | 0.09 | 5.63 | 0.76 | 0.76 | 0.55 | 0.1 | 0.03 | 0.12 | 0.15 | 0.1 | 0.09 | 0.007577377 | 6.6 | 14.14 | 0.93 | 0.05 | 0.08
ISic000227 | [10 empty] | Docimian, Pentelic |  |  |  |  | fine-grained, homogeneous, white marble | fine | white | homogeneous | none | yes | yes | 0.5 | ho | na |  | yes | 0.5 | he/ho | c, e | yes | yes | [7 empty] | 0 | [59 empty] | yes | 3.8 | -4.66 | yes | [9 empty] | yes | 0.46 | 14.59 | 302.42 | 2956.81 | 0.128104534 | 8.24 | 0.58 | 3.43 | 57.61 | 279.52 | 0.43 | 8.23 | 3.63 | 13.55 | 0.3 | 0.65 | 0.33 | 191.51 | 2.91 | 0.08 | 0.03 | 0.04 | 1.25 | 0.31 | 0.03 | 9.22 | 0.93 | 0.42 | 0.56 | 0.11 | 0.03 | 0.15 | 0.21 | 0.19 | 0.11 | 0.000220984 | 12.95 | 4.77 | 17.66 | 0.03 | 0.04
ISic000229 | [10 empty] | Docimian, Pentelic |  |  |  |  | fine-grained, banded, grey marble | fine | grey | banded | white, dark grey | yes | yes | 0.6 | he/ho | c, e |  | yes | 0.5 | he/ho | c, s | yes | yes | [7 empty] | 0 | [59 empty] | yes | 3.74 | -4.89 | yes | [9 empty] | yes | 0.52 | 5.6 | 88.14 | 2535.74 | 0.357855467 | 2.47 | 0.27 | 3.26 | 60.53 | 190.78 | 0.19 | 2.41 | 0.68 | 16.84 | 0.09 | 0.69 | 0.09 | 161.84 | 3.68 | 0.24 | 0.01 | 0.01 | 1.19 | 0.11 | 0.01 | 3.3 | 1.45 | 0.38 | 0.99 | 0.17 | 0.04 | 0.13 | 0.31 | 0.22 | 0.18 | 0.006825875 | 6.4 | 1.85 | 5.76 | 0.02 | 0.05
ISic000232 | [9 empty] | scritto |  |  |  | Filfila |  | fine-grained, veined, white marble | fine | white | veined | black | yes | yes | 0.4 | ho/he | c |  | yes | 0.9 | he/ho | s, e |  | yes |  |  |  | yes |  |  |  | 0 | [59 empty] | yes | 3.35 | -2.61 | yes | [9 empty] | yes | 0.57 | 6.15 | 155.42 | 1674.18 | 0.082775596 | 5.76 | 0.51 | 3.86 | 9.13 | 200.73 | 0.18 | 3.05 | 1.7 | 7.45 | 0.28 | 0.17 | 0.23 | 262.27 | 0.23 | 0.04 | 0.02 | 0.01 | 0.11 | 0.22 | 0.02 | 10.22 | 0.26 | 0.36 | 0.2 | 0.04 | 0.01 | 0.05 | 0.03 | 0.03 | 0.02 | 0.000932807 | 2.67 | 3.53 | 26.7 | 0.08 | 1.46
ISic000281 | [15 empty] | -grained, , marble | [23 empty] | 0 | [59 empty] | yes | 2.95 | -1.76
ISic000297 | [15 empty] | very fine-grained, homogeneous, white marble | very fine | white | homogeneous | none |  | yes | 0.3 | ho | s, c
ISic000298 | [15 empty] | fine-grained, banded, white marble | fine | white | banded | grey |  | yes | 1.6 | he | c, e
ISic000307 | [15 empty] | medium-grained, banded, white marble | medium | white | banded | grey |  | yes | 2.5 | ho/he | c, e
ISic000308 | [15 empty] | fine-grained, homogeneous, grey marble | fine | grey | homogeneous | none |  | yes | 0.8 | ho/he | na
ISic000315 | [15 empty] | very fine-grained, homogeneous, white marble | very fine | white | homogeneous | none |  | yes | 0.6 | ho | c, s
ISic000316 | [15 empty] | very fine-grained, veined, white marble | very fine | white | veined | dark grey |  | yes | 0.6 | ho | c
ISic000330 | [15 empty] | fine-grained, homogeneous, white marble | fine | white | homogeneous | none |  | yes | 1.9 | he/ho | s, c
ISic000337 | [15 empty] | very fine-grained, veined, white marble | very fine | white | veined | dark grey |  | yes | 0.5 | ho | c
ISic000340 | [15 empty] | fine-grained, homogeneous, white marble | fine | white | homogeneous | whitish |  | yes | 1.7 | he | s, c
ISic000366 | [11 empty] | Lunense, Docimian, Goktepe, Pentelic |  |  | out of all isotopes range | very fine-grained, homogeneous, white marble | very fine | white | homogeneous | none | no | yes | 0.5 | ho | c, s |  | yes | 0.8 | ho/he | c, e | yes | yes | [7 empty] | 0 | [59 empty] | yes | 1.77 | 1.86 | yes | [10 empty] | 0.32357 | 0.17073 | 26.68124 | 893.2629 | 0.41197 | 10.85104 | 0.50833 | 0.26478 | 10.76787 | 63.42791 | 0.07667 | 0.06639 | 0.11214 | 3.69923 | 0.02859 | -0.00993 | 0.0699 | 59.50258 | 0.39623 | 0.10717 | 0.02532 | 0.02625 | 1.0671 | 0.02398 | 0.01498 | 1.24673 | 0.14448 | 0.14285 | 0.09626 | 0.01587 | 0.01415 | 0.09028 | 0.13229 | 0.04742 | 0.04584 | 0.05358 | 0.30453 | 0.07104 | 0.01352 | 0.02404 | 0.15891
ISic000368 | [15 empty] | very fine-grained, homogeneous, white marble | very fine | white | homogeneous | none |  | yes | 0.4 | ho | c |  | yes | 0.5 | ho/he | s, c | yes | yes | [7 empty] | 0 | [59 empty] | yes | 1.94 | -1.72
ISic000378 | [15 empty] | very fine-grained, banded, white marble | very fine | white | banded | grey |  | yes | 0.9 | ho/he | c
ISic000383 | [15 empty] | medium-grained, homogeneous, white marble | medium | white | homogeneous | none |  | yes | 2.2 | he | na
ISic000401 | [15 empty] | very fine-grained, homogeneous, white marble | very fine | white | homogeneous | none |  | yes | 0.6 | ho | c
ISic000404 | [15 empty] | very fine-grained, homogeneous, white marble | very fine | white | homogeneous | none |  | yes | 0.3 | ho | c
ISic000408 | [10 empty] | Docimian, Pentelic |  |  |  | no reasonable match betwwen mgs and isotopes | very fine-grained, homogeneous, white marble | very fine | white | homogeneous | none | no | yes | 0.4 | ho | na |  | yes | 0.6 | ho | c, e | yes | yes |  |  |  | yes |  |  |  | 0 | [59 empty] | yes | 2.58 | -6.59 | yes | [9 empty] | yes | 0.43 | 12.68 | 77.48 | 3875.58 | 0.159876987 | 35.41 | 0.28 | 3.37 | 1.09 | 62.11 | 371.2 | 0.14 | 3.84 | 1.27 | 25.84 | 0.06 | 0.37 | -0.18 | 174.46 | 3.23 | 2.73 | 0.22 | 0.02 | 0.41 | 0.06 | 0.02 | 1.11 | 1.15 | 0.54 | 0.84 | 0.16 | 0.04 | 0.18 | 0.31 | 0.23 | 0.095916976 | 0.08 | 4.06 | 3.16 | 2054.1 | 1
ISic000413 | [15 empty] | very fine-grained, homogeneous, white marble | very fine | white | homogeneous | none |  | yes | 0.4 | ho | na | [14 empty] | 0
ISic000417 | [9 empty] | Parian-2 | [5 empty] | very fine-grained, homogeneous, white marble | very fine | white | homogeneous | none | no | yes | 0.7 | ho/he | c, e |  | yes | 0.8 | he/ho | c, e | yes | yes | [7 empty] | 0 | [59 empty] | yes | 2.1 | -1.54 | yes | [9 empty] | yes | 6.95 | 76.3 | 845.71 | 9126.07 | 2.10463626 | 972.85 | 37.74 | 26.54 | 648.88 | 3798.44 | 3.4 | 24.97 | 15.69 | 353.3 | 0.81 | 2.28 | 9.56 | 1147.5 | 32.81 | 1.88 | 0.93 | 0.17 | 1.6 | 1.12 | 0.63 | 14.5 | 11.49 | 6.1 | 10.73 | 1.93 | 0.57 | 4 | 3.63 | 2.66 | 2.57 | 0.024589196 | 129.27 | 4056.78 | 2738.78 | 0.49 | 2.57
ISic000438 | [15 empty] | very fine-grained, homogeneous, white marble | very fine | white | homogeneous | none |  | yes | 0.5 | ho/he | c, e | [14 empty] | 0
ISic000439 | [10 empty] | Proconnesian, Docimian |  |  |  |  | very fine-grained, banded, white marble | very fine | white | banded | grey |  | yes | 0.5 | he/ho | c, e |  | yes | 2.1 | he | e |  | yes |  |  |  |  | yes |  |  | 0 | [59 empty] | yes | 2.41 | -6.96 | yes | [9 empty] | yes | 0.34 | 4.68 | 66.7 | 3039.39 | 0.089831261 | 5.26 | 0.59 | 3.88 | 5.38 | 200.73 | 0.14 | 1.95 | 2.54 | 9.01 | 0.06 | 0.28 | 0.32 | 243.05 | 0.36 | 0.06 | 0.02 | 0.01 | 0.2 | 0.09 | 0.03 | 1.68 | 0.47 | 0.52 | 0.31 | 0.05 | 0.01 | 0.05 | 0.05 | 0.04 | 0.03 | 0.001934166 | 11.85 | 54.99 | 11.86 | 0.14 | 0.04
ISic000442 | [15 empty] | medium-grained, homogeneous, white marble | medium | white | homogeneous | none |  | yes | 2.3 | he/ho | c | [14 empty] | 0
ISic000446 | [15 empty] | fine-grained, , grey marble | fine | grey |  |  |  | yes | 1.3 | ho/he | c, e | [14 empty] | 0
ISic000456 | [15 empty] | very fine-grained, veined, white marble | very fine | white | veined | grey |  | yes | 0.9 | ho/he | na | [14 empty] | 0
ISic000458 | [15 empty] | fine-grained, homogeneous, white marble | fine | white | homogeneous | none |  | yes | 1.5 | ho/he | c
ISic000460 | [15 empty] | fine-grained, homogeneous, grey marble | fine | grey | homogeneous | none |  | yes | 0.9 | ho/he | na | [14 empty] | 0
ISic000470 | [15 empty] | fine-grained, banded, white marble | fine | white | banded | grey |  | yes | 0.4 | ho/he | c | [14 empty] | 0
ISic000579 | [9 empty] | Lunense | [5 empty] | very fine-grained, homogeneous, grey marble | very fine | grey | homogeneous | none | yes | yes | 0.3 | ho/he | c |  | yes | 0.7 | ho | s, c | yes | [8 empty] | 0 | [59 empty] | yes | 2.06 | -1.5 | yes | [9 empty] | yes | 2.27 | 7.53 | 240.7 | 5216.38 | 0.253989924 | 30.4 | 2.21 | 4.78 | 34.5 | 449.42 | 0.35 | 2.87 | 0.71 | 16.37 | 0.36 | 0.33 | 0.77 | 209.53 | 2.48 | 1.55 | 0.27 | 0.01 | 0.4 | 0.02 | 0.05 | 5.8 | 0.88 | 0.64 | 0.61 | 0.12 | 0.03 | 0.14 | 0.22 | 0.17 | 0.14 | 0.029017407 | 14.46 | 4.99 | 1.83 | 0.13 | 0.11
ISic000649 | [15 empty] | fine-grained, veined, white marble | fine | white | veined | dark grey |  | yes | 1.3 | he/ho | c | [14 empty] | 0
ISic000655 | [15 empty] | medium-grained, banded, white marble | medium | white | banded | grey |  | yes | 3.7 | he | e, c | [14 empty] | 0
ISic000656 | [15 empty] | medium-grained, banded, white marble | medium | white | banded | grey |  | yes | 4.8 | he | e, c | [14 empty] | 0
ISic000662 | [15 empty] | fine-grained, banded, grey marble | fine | grey | banded | white |  | yes | 0.3 | ho | c, e | [14 empty] | 0
ISic000672 | [15 empty] | very fine-grained, veined, white marble | very fine | white | veined | brown |  | yes | 0.5 | ho | c, e | y | yes | 0.6 | ho | s, c | y | [8 empty] | 0 | [59 empty] | yes | 2.07 | -2.29
ISic000674 | [15 empty] | fine-grained, spotted, white marble | fine | white | spotted | green |  | yes | 1.5 | he/ho | e | [14 empty] | 0
ISic000676 | [15 empty] | medium-grained, banded, white marble | medium | white | banded | grey | yes | yes | 2.2 | he/ho | na |  | yes | 1.2 | he | c, e | [5 empty] | y |  |  |  | 0 | [59 empty] | yes | 2.96 | -1.59
ISic000677 | [15 empty] | very fine-grained, veined, white marble | very fine | white | veined | grey |  | yes | 0.5 | ho/he | c, s |  | yes | 0.9 | he | c, e | y | [8 empty] | 0 | [59 empty] | yes | 2.01 | -1.07
ISic000678 | [15 empty] | very fine-grained, homogeneous, white marble | very fine | white | homogeneous | none |  | yes | 0.5 | ho/he | c | [14 empty] | 0
ISic000679 | [15 empty] | very fine-grained, homogeneous, grey marble | very fine | grey | homogeneous | none |  | yes | 0.9 | he/ho | e |  | yes | 1.2 | he/ho | c, e | [9 empty] | 0
ISic000680 | [15 empty] | medium-grained, veined, white marble | medium | white | veined | brown |  | yes | 2.6 | he | c, e |  | yes | 1.3 | he/ho | c, e | y | [8 empty] | 0
ISic000681 | [15 empty] | very fine-grained, homogeneous, white marble | very fine | white | homogeneous | none |  | yes | 1.2 | ho/he | c, e |  | yes | 0.4 | ho | s, c | y | [8 empty] | 0 | [59 empty] | yes | 1.92 | -2.21
ISic000682 | [15 empty] | fine-grained, banded, white marble | fine | white | banded | grey |  | yes | 1.2 | ho/he | c, s |  | yes | 2.6 | ho | s | y | [8 empty] | 0
ISic000689 | [15 empty] | very fine-grained, spotted, white marble | very fine | white | spotted | green |  | yes | 0.5 | ho | c |  | yes | 0.7 | ho | s, c | y | [8 empty] | 0 | [59 empty] | yes | 1.98 | -1.57
ISic000691 | [15 empty] | very fine-grained, veined, white marble | very fine | white | veined | black |  | yes | 0.5 | ho | c |  | yes | 0.8 | ho | c, e | y | [8 empty] | 0 | [59 empty] | yes | 2.04 | -2.16
ISic000692 | [15 empty] | medium-grained, banded, white marble | medium | white | banded | grey |  | yes | 2.4 | he | c, e | [14 empty] | 0
ISic000694 | [15 empty] | very fine-grained, veined, grey marble | very fine | grey | veined | white |  | yes | 0.2 | na | na |  | yes | 0.5 | he | s, c | y |  |  | yes | [5 empty] | 0 | [59 empty] | yes | 1.83 | -2.13
ISic000699 | [15 empty] | medium-grained, banded, white marble | medium | white | banded | grey |  | yes | 3.5 | he | e, c | [14 empty] | 0
ISic000701 | [15 empty] | medium-grained, homogeneous, white marble | medium | white | homogeneous |  |  | yes | 2.9 | he | c, e | [14 empty] | 0
ISic000704 | [15 empty] | medium-grained, banded, white marble | medium | white | banded | grey |  | yes | 2.5 | na | na | [14 empty] | 0
ISic000709 | [9 empty] | Hymettan | [5 empty] | very fine-grained, homogeneous, white marble | very fine | white | homogeneous | none | no | yes | 0.3 | ho | na |  | yes | 0.5 | he | e |  |  | yes |  |  | yes |  |  |  | 0 | [59 empty] | yes | 2.39 | -1.62 | yes | [9 empty] | yes | 0.55 | 2.55 | 22.24 | 1960.05 | 0.102440217 | 3.29 | 0.87 | 4.16 | 2.46 | 161.2 | 0.12 | 1.49 | 1.03 | 5.93 | 0.05 | 0.18 | 0.27 | 120.73 | 5.26 | 1.7 | 0.18 | 0.03 | 0.39 | 0.1 | 0.02 | 3.16 | 2.76 | 0.92 | 1.31 | 0.19 | 0.05 | 0.2 | 0.34 | 0.29 | 0.22 | 0.027870589 | 11.75 | 1.97 | 0.79 | 0.03 | 0.11
ISic000711 | [15 empty] | very fine-grained, banded, white marble | very fine | white | banded | grey |  | yes | 0.3 | ho | c, e |  | yes | 0.6 | he/ho | e | [9 empty] | 0
ISic000725 | y | [8 empty] | Thasian-3 |  |  |  |  | dolomitic | medium-grained, homogeneous, white marble | medium | white | homogeneous | none | no | yes | 1.8 | ho/he | e |  | yes | 2.1 | ho/he | e | [9 empty] | 0 | [59 empty] | yes | 3.66 | -3.1 | yes | [9 empty] | yes | 2.31 | 8.9 | 96.17 | #VALUE! | 0.123693276 | 10.15 | 1.54 | 5.91 | 3.76 | 38.03 | 422.52 | 0.32 | 2.83 | 2.11 | 49.98 | 0.18 | 0.74 | 0.53 | 38.75 | 1.77 | 0.23 | 0.06 | 0.01 | 0.2 | 0.19 | 0.07 | 6.24 | 1.05 | 1.27 | 0.71 | 0.13 | 0.03 | 0.14 | 0.18 | 0.13 | 0.04251872 | 0.01 | 29.14 | 27.5 | 1.05 | 1.03
ISic000728 | [15 empty] | very fine-grained, homogeneous, white marble | very fine | white | homogeneous | none |  | yes | 0.5 | ho | s, c | [14 empty] | 0
ISic000729 | [15 empty] | very fine-grained, spotted, grey marble | very fine | grey | spotted | white |  | yes | 0.9 | na | na |  | yes | 1.2 | ho | e | [9 empty] | 0 | [59 empty] | yes | 1.91 | -3.17
ISic000768 | [15 empty] | very fine-grained, homogeneous, white marble | very fine | white | homogeneous | none |  | yes | 0.3 | ho | c |  | yes | 0.5 | ho | s, c | y | [8 empty] | 0 | [59 empty] | yes | 1.92 | -1.81
ISic000769 | [15 empty] | very fine-grained, banded and veined, white marble | very fine | white | banded and veined | deep grey |  | yes | 0.3 | ho/he | c |  | yes | 0.5 | ho/he | s, c | y | [8 empty] | 0 | [59 empty] | yes | 2.03 | -1.15
ISic000781 | [15 empty] | medium-grained, banded, white marble | medium | white | banded | grey |  | yes | 2.2 | he | e | [14 empty] | 0
ISic000786 | [15 empty] | fine-grained, homogeneous, white marble | fine | white | homogeneous | none |  | yes | 1.2 | he/ho | na | [14 empty] | 0
ISic000794 | [15 empty] | very fine-grained, spotted and veined, white marble | very fine | white | spotted and veined | grey |  | yes | 0.3 | ho | c, e | [14 empty] | 0
ISic000801 | [15 empty] | very fine-grained, banded, white marble | very fine | white | banded | grey |  | yes | 0.5 |  |  |  | yes | 0.5 | ho | s, c | y | [8 empty] | 0 | [59 empty] | yes | 1.96 | -1.78
ISic000802 | [15 empty] | fine-grained, homogeneous, white marble | fine | white | homogeneous |  |  | yes | 1.5 |  | c, e |  | yes | 1.8 | ho/he | c, e | [6 empty] | yes |  |  | 0 | [59 empty] | yes | 3.43 | -1.18
ISic000804 | [15 empty] | coarse-grained, veined, white marble | coarse | white | veined | orangish |  | yes | 11 |  |  |  | yes | 3.3 | he | c, e | y | [8 empty] | 0 | [59 empty] | yes | 2.17 | -4.78
ISic000805 | [15 empty] | fine-grained, veined, grey marble | fine | grey | veined | orangish, silvery |  | yes | 0.6 |  |  |  | yes | 0.8 | he/ho | c | [9 empty] | 0 | [59 empty] | yes | 3.04 | -6.77
ISic000821 | [15 empty] | medium-grained, homogeneous, grey marble | medium | grey | homogeneous | none | yes | yes | 2.5 | he | c |  | yes | 3 | he | c, e | y | [8 empty] | 0
ISic000832 | [15 empty] | fine-grained, homogeneous, white marble | fine | white | homogeneous | none |  | yes | 1.3 | he/ho | c, s | [14 empty] | 0
ISic000833 | [15 empty] | fine-grained, homogeneous, white marble | fine | white | homogeneous | none |  | yes | 1.3 | he/ho | c, s | [14 empty] | 0
ISic000846 | [15 empty] | medium-grained, banded, white marble | medium | white | banded | grey |  | yes | 2.4 | he | e | [14 empty] | 0
ISic000871 | [9 empty] | Proconnesian |  |  |  |  | with dolomite | medium-grained, banded, grey marble | medium | grey | banded | white | no | yes | 0.6 | he | c, e |  | yes | 1.7 | he | e |  |  | yes | [6 empty] | 0 | [59 empty] | yes | 3.32 | -2.49 | yes | [9 empty] | yes | 1 | 6.65 | 122.02 | 11939.8 | 0.090923286 | 4.03 | 0.79 | 4.73 | 25.48 | 290.26 | 0.3 | 4.5 | 2.34 | 25.78 | 0.21 | 0.79 | 0.25 | 205.52 | 0.18 | 0.08 | 0.02 | 0.06 | 0.55 | 0.42 | 0.03 | 3.55 | 0.09 | 0.18 | 0.1 | 0.02 | 0.01 | 0.03 | 0.02 | 0.02 | 0.02 | 0.001613236 | 20.65 | 15.08 | 4.84 | 0.68 | 0.05
ISic000879 | [15 empty] | very fine-grained, homogeneous, white marble | very fine | white | homogeneous | none |  | yes | 0.7 | ho/he | na
ISic000892 | [15 empty] | very fine-grained, homogeneous, white marble | very fine | white | homogeneous | none |  | yes | 0.4 | ho | c
ISic000896 | [15 empty] | fine-grained, homogeneous, white marble | fine | white | homogeneous | none |  | yes | 1.5 | na | na
ISic000903 | [15 empty] | very fine-grained, homogeneous, white marble | very fine | white | homogeneous | none |  | yes | 0.4 | ho/he | c
ISic000905 | [15 empty] | fine-grained, homogeneous, white marble | fine | white | homogeneous | none |  | no
ISic000909 | [15 empty] | fine-grained, banded, white marble | fine | white | banded | dark grey |  | yes | 0.4 | ho/he | e
ISic000944 | [15 empty] | fine-grained, homogeneous, white marble | fine | white | homogeneous | none |  | yes | 3.3 | na | na
ISic000951 | [15 empty] | fine-grained, homogeneous, white marble | fine | white | homogeneous | none |  | yes | 0.5 | ho | c
ISic000953 | [15 empty] | fine-grained, banded, white marble | fine | white | banded | grey |  | yes | 2 | he/ho | c
ISic000964 | [15 empty] | fine-grained, homogeneous, white marble | fine | white | homogeneous | none |  | yes | na | na | na
ISic000968 | [15 empty] | medium-grained, banded, white marble | medium | white | banded | grey |  | yes | 3 | he/ho | c, e
ISic000974 | [15 empty] | medium-grained, homogeneous, white marble | medium | white | homogeneous | none |  | yes | 5.6 | he/ho | c
ISic000975 | [15 empty] | fine-grained, banded, white marble | fine | white | banded | grey |  | yes | 1.7 | he/ho | c, e
ISic000978 | [15 empty] | medium-grained, homogeneous, grey marble | medium | grey | homogeneous | none |  | yes | 1 | ho | c
ISic000981 | [9 empty] | scritto (Ephesos) | [5 empty] | fine-grained, veined, white marble | fine | white | veined | dark grey | no | yes | 1.3 | ho/he | e |  | yes | 2.2 | he | s, c | yes | yes | [7 empty] | 0 | [59 empty] | yes | 2.5 | -3.97 | yes | [9 empty] | yes | 0.55 | 5.8 | 60.02 | 3016.59 | 0.116127979 | 427.71 | 1.38 | 3.83 | 1.68 | 5.13 | 183.53 | 0.11 | 2.61 | 1.14 | 8.05 | 1.38 | 0.3 | 0.18 | 252.45 | 2.42 | 0.62 | 0.18 | 0.01 | 0.06 | 0.13 | 0.03 | 61.82 | 1.12 | 0.75 | 0.96 | 0.21 | 0.04 | 0.17 | 0.22 | 0.16 | 0.051387005 | 0.03 | 7.2 | 17.97 | 151.53 | 0.15
ISic000981 | [9 empty] | scritto (Ephesos) | [5 empty] | fine-grained, homogeneous, dark grey marble | fine | dark grey | homogeneous | none | no | yes | 1.3 | ho/he | e |  | yes | 2.2 | he | s, c | yes | yes | [7 empty] | 0 | [59 empty] | yes | 2.5 | -3.97 | yes | [9 empty] | yes | 0.95 | 7.37 | 91.92 | 3562.93 | 0.169252533 | 37.43 | 1.4 | 3.32 | 1.61 | 8.06 | 250.67 | 0.17 | 2.8 | 2.73 | 8.75 | 1.27 | 0.42 | 0.31 | 247.28 | 3.52 | 0.29 | 0.25 | 0.06 | 0.16 | 0.08 | 0.07 | 60.47 | 2.13 | 1.52 | 2.54 | 0.41 | 0.09 | 0.36 | 0.49 | 0.3 | 0.087382703 | 0.02 | 11.67 | 11.14 | 2275.56 | 0.12
ISic000983 | [15 empty] | very fine-grained, homogeneous, white marble | very fine | white | homogeneous | none |  | yes | 0.4 | ho | na
ISic000985 | [15 empty] | very fine-grained, homogeneous, grey marble | very fine | grey | homogeneous | none |  | yes | 0.5 | ho | na
ISic000987 | [15 empty] | very fine-grained, homogeneous, white marble | very fine | white | homogeneous | none |  | yes | 0.9 | ho/he | na
ISic000997 | [15 empty] | medium-grained, spotted and veined, white marble | medium | white | spotted and veined | grey |  | yes | 2 | ho | na
ISic001008 | [15 empty] | very fine-grained, veined, white marble | very fine | white | veined | purple |  | yes | 0.9 | ho/he | c,s
ISic001009 | [15 empty] | fine-grained, spotted and veined, white marble | fine | white | spotted and veined | dark grey |  | yes | 0.5 | na | na
ISic001015 | [15 empty] | fine-grained, homogeneous, white marble | fine | white | homogeneous | none |  | yes | 1.1 | he/ho | c
ISic001035 | [15 empty] | medium-grained, homogeneous, white marble | medium | white | homogeneous | none |  | yes | 2.3 | na | na
ISic001040 | [15 empty] | very fine-grained, homogeneous, white marble | very fine | white | homogeneous | none |  | yes | 0.5 | ho | c, s
ISic001116 | [15 empty] | -grained, , white marble |  | white |  |  |  | yes | na | na | na
ISic001120 | [10 empty] | Parian-1, Parian-2 |  |  |  |  | fine-grained, homogeneous, white marble | fine | white | homogeneous | none | no | yes | 1.7 | he | c, e |  | yes | 1.9 | he | e, s | yes | yes | [7 empty] | 0 | [59 empty] | yes | 1.98 | -1.97 | yes | [9 empty] | yes | 0.42 | 6.58 | 21.87 | 2678.43 | 0.063462873 | 30.11 | 0.37 | 2.96 | 17.05 | 156.92 | 0.12 | 1.76 | 1.52 | 12.26 | 0.05 | 0.42 | 0.12 | 125.01 | 4.49 | 0.13 | 0.02 | 0.01 | 0.16 | 0.1 | 0.01 | 1.48 | 2.25 | 0.6 | 1.24 | 0.19 | 0.04 | 0.19 | 0.32 | 0.23 | 0.15 | 0.00321891 | 10.5 | 8.06 | 1 | 1.09 | 0.02
ISic001135 | [14 empty] | very fine grained, strange texture | very fine-grained, homogeneous, yellowish marble | very fine | yellowish | homogeneous | none | no | yes | 0.1 | ho/he | na |  | yes | 0.2 | ho/he | c, e |  |  | yes | [6 empty] | 0 | [59 empty] | yes | 2.05 | -4.83 | yes | [9 empty] | yes | 1.35 | 10.33 | 128.06 | 3961.93 | 0.175333046 | 25.67 | 2.85 | 4.31 | 2.07 | 52.08 | 864.99 | 0.26 | 2.91 | 1.05 | 14.85 | 0.15 | 0.47 | 1.15 | 313.04 | 1.31 | 0.46 | 0.12 | 0.01 | 0.05 | 0.07 | 0.15 | 2.28 | 0.6 | 0.66 | 0.38 | 0.08 | 0.02 | 0.1 | 0.12 | 0.09 | 0.035686869 | 0.02 | 7.8 | 6.54 | 1.96 | 0.25
ISic001140 | [15 empty] | medium-grained, banded, white marble | medium | white | banded | grey | na | yes | 2.1 | he | c, e | [14 empty] | 0
ISic001143 | [15 empty] | fine-grained, homogeneous, white marble | fine | white | homogeneous | none | na | yes | 0.3 | ho/he | c | [14 empty] | 0
ISic001158 | [15 empty] | fine-grained, homogeneous, white marble | fine | white | homogeneous | none | no | yes | 0.5 | ho/he | c | [14 empty] | 0 | [59 empty] | yes | 3.13 | -5.59
ISic001256 | [15 empty] | medium-grained, banded, white marble | medium | white | banded | grey |  | yes | 2.3 | he | e
ISic001269 | [15 empty] | very fine-grained, veined, white marble | very fine | white | veined | grey |  | yes | 0.2 | na | na
ISic001279-6 | [15 empty] | medium-grained, homogeneous, white marble | medium | white | homogeneous | none |  | yes | 2 | he/ho | c
ISic001279-7 | [15 empty] | very fine-grained, homogeneous, white marble | very fine | white | homogeneous | none |  | yes | 0.2 | ho/he | na
ISic001299 | [9 empty] | Lunense | [5 empty] | fine-grained, banded, white marble | fine | white | banded | grey |  | yes | 0.5 | ho | c |  | yes | 0.5 | ho | s, c | yes | yes | [67 empty] | yes | 2.15 | -1.04 | [10 empty] | yes | 1.51 | 3.48 | 67.38 | 3148.46 | 0.086458418 | 536.74 | 1.24 | 5.05 | 25.48 | 242.02 | 0.57 | 1.59 | 1.71 | 7.75 | 0.18 | 0.21 | 0.56 | 167.67 | 1.13 | 1.77 | 0.23 | 0.03 | 0.31 | 0.09 | 0.05 | 5.14 | 0.97 | 1.14 | 0.57 | 0.11 | 0.03 | 0.11 | 0.11 | 0.09 | 0.08 | 0.010739977 | 38.51 | 6.86 | 3.53 | 0.15 | 0.08
ISic001308 | [15 empty] | medium-grained, banded, white marble | medium | white | banded | grey |  | yes | 2.7 | he | e
ISic001314 | [15 empty] | very fine-grained, homogeneous, white marble | very fine | white | homogeneous | none |  | yes | 0.5 | ho | c
ISic001323 | [15 empty] | very fine-grained, homogeneous, white marble | very fine | white | homogeneous | none |  | yes | 0.2 | ho | na
ISic001344 | [15 empty] | very fine-grained, homogeneous, white marble | very fine | white | homogeneous | none |  | yes | 0.6 | ho | na
ISic001355 | [15 empty] | fine-grained, banded, white marble | fine | white | banded | dark grey |  | yes | 1.6 | he/ho | c, e
ISic001359 | [15 empty] | fine-grained, homogeneous, white marble | fine | white | homogeneous | none |  | yes | 0.6 | he | c, s
ISic001362 | [15 empty] | medium-grained, homogeneous, white marble | medium | white | homogeneous | none |  | yes | 2 | na | na
ISic001399 | [9 empty] | Hymettan |  |  |  |  | muscovite | very fine-grained, banded, white marble | very fine | white | banded | green and grey | no | yes | 0.8 | na | na |  | yes | 0.4 | he/ho | s, e | yes | yes |  | yes |  |  |  |  | muscovite | 0 | [59 empty] | yes | 2.93 | -2.53 | yes | [9 empty] | yes | 56.02 | 14.66 | 367.01 | 12393.81 | 0.289548331 | 65.53 | 13.56 | 57.3 | 90.48 | 7.2 | 13208.2 | 2.13 | 37.16 | 1.99 | 30.46 | 1.68 | 3.08 | 40.73 | 508.83 | 0.32 | 0.33 | 0.11 | 0.4 | 0.47 | 2.66 | 4.26 | 26.24 | 0.21 | 0.36 | 0.15 | 0.04 | 0.01 | 0.04 | 0.04 | 0.04 | 0.020196893 | 0.01 | 124.58 | 9.19 | 0.99 | 0.03
ISic001425 | [15 empty] | medium-grained, homogeneous, white marble | medium | white | homogeneous | none |  | yes | 1.1 | he | e
ISic001435 | [8 empty] | Basile and Lazzarini 2012 | Naxian |  |  |  | naxian |  | coarse-grained, homogeneous, white marble | coarse | white | homogeneous | none |  | yes | 6.3 | he | c |  | yes | 2.96 | he | c |  | yes |  |  |  |  | yes |  |  | 0 | [59 empty] | yes | 2.1 | 2.58
ISic001514 | [15 empty] | fine-grained, banded, white marble | fine | white | banded | grey |  | yes | 1.6 | na | na
ISic001520 | [15 empty] | fine-grained, , marble | fine |  |  |  |  | yes | 1 | he/ho | na
ISic001523 | [15 empty] | very fine-grained, banded, white marble | very fine | white | banded | silver |  | yes | 0.5 | ho/he | na
ISic001528 | [15 empty] | coarse-grained, homogeneous, white marble | coarse | white | homogeneous | none |  | yes | 2.7 | he/ho | s, c
ISic001531 | [15 empty] | very fine-grained, banded, white marble | very fine | white | banded | grey |  | yes | 0.3 | ho | c
ISic001535 | [15 empty] | fine-grained, homogeneous, white marble | fine | white | homogeneous | none |  | yes | 0.6 | ho/he | c
ISic001543 | [15 empty] | fine-grained, banded, white marble | fine | white | banded | grey |  | yes | 1.4 | he/ho | c
ISic001544 | [15 empty] | fine-grained, homogeneous, white marble | fine | white | homogeneous | none |  | yes | 1.7 | he/ho | c, e
ISic001547 | [15 empty] | fine-grained, veined, white marble | fine | white | veined | brown |  | yes | 0.7 | ho | c
ISic001579 | [15 empty] | coarse-grained, homogeneous, white marble | coarse | white | homogeneous | none |  | yes | 3.5 | he/ho | c, e
ISic001581 | [15 empty] | very fine-grained, banded, white marble | very fine | white | banded | grey |  | yes | 0.5 | ho/he | e
ISic001643 | [15 empty] | medium-grained, homogeneous, white marble | medium | white | homogeneous | none |  | yes | 2.2 | ho/he | e
ISic001644 | [15 empty] | fine-grained, veined and banded, white marble | fine | white | veined and banded | dark grey |  | check
ISic001649 | [15 empty] | fine-grained, banded, white marble | fine | white | banded | grey |  | yes | 0.6 | ho/he | na
ISic001653 | [15 empty] | -grained, , grey marble |  | grey |  |  |  | yes | na | na | na
ISic001659 | [15 empty] | very fine-grained, veined, grey, cipollino marble | very fine | grey, cipollino | veined | dark green |  | yes | 0.4
ISic001669 | [15 empty] | -grained, homogeneous, white marble |  | white | homogeneous | none |  | no
ISic001706 | [15 empty] | fine-grained, homogeneous, white marble | fine | white | homogeneous | none |  | yes | 1.1 | he/ho | c
ISic001758 | [15 empty] | medium-grained, homogeneous, white marble | medium | white | homogeneous | none |  | yes | 2.2 | he/ho | c, e
ISic001759 | [15 empty] | medium-grained, homogeneous, white marble | medium | white | homogeneous | none |  | yes | 2.1 | he/ho | c, e
ISic001764 | [15 empty] | fine-grained, homogeneous, altered marble | fine | altered | homogeneous | none |  | no
ISic001774 | [15 empty] | fine-grained, veined, grey marble | fine | grey | veined | purple |  | yes | na | na | na
ISic001794 | [9 empty] | Proconnesian | [5 empty] | medium-grained, banded, white marble | medium | white | banded | grey | no | yes | 2.3 | he | e |  | yes | 1.7 | he | e |  | yes | [7 empty] | 0 | [59 empty] | yes | 2.59 | -4.09 | yes | [9 empty] | yes | 1.82 | 5.66 | 37.25 | 4064.14 | 0.142710874 | 18.21 | 0.56 | 3.28 | 1.34 | 3.19 | 196.86 | 0.08 | 1.26 | 1.36 | 0.91 | 0.06 | 0.25 | 0.51 | 331.05 | 0.84 | 0.24 | 0.01 | 0.01 | 0.17 | 0.84 | 0.03 | 1.47 | 1.29 | 1.57 | 1.05 | 0.14 | 0.03 | 0.11 | 0.15 | 0.08 | 0.036131101 | 0.02 | 4.52 | 3.37 | 8.4 | 0.38
ISic001796 | [10 empty] | Docimian, Pentelic |  |  |  |  | fine-grained, banded, grey marble | fine | grey | banded | white | no | yes | 3.5 | he | c |  | yes | 0.9 | he/ho | e |  | yes |  |  |  |  | yes |  |  | 0 | [59 empty] | yes | 2.54 | -4.27 | yes | [9 empty] | yes | 6.09 | 9.7 | 65.92 | 7263.62 | 0.304996751 | 22.39 | 2.02 | 5.34 | 5.52 | 253.45 | 0.19 | 1.59 | 0.82 | 2.96 | 0.21 | 0.43 | 2.64 | 328.15 | 1.32 | 2.22 | 0.05 | 0.02 | 0.18 | 0.21 | 0.12 | 3.59 | 1.7 | 2.14 | 1.56 | 0.25 | 0.04 | 0.19 | 0.25 | 0.15 | 0.12 | 0.079175323 | 24.75 | 13.91 | 22.01 | 0.21 | 0.08
ISic001798 | [10 empty] | Proconnesian, Docimian |  |  |  |  | fine-grained, banded, white marble | fine | white | banded | grey | no | yes | 0.9 | he/ho | na |  | yes | 1.8 | he | e, su |  | yes |  |  |  |  | yes |  |  | 0 | [59 empty] | yes | 2.57 | -4.94 | yes | [9 empty] | yes | 0.21 | 2.13 | 29.61 | 1365.31 | 0.061987787 | 46.81 | 0.35 | 2.92 | 0.66 | 4.45 | 103.06 | 0.03 | 0.37 | 0.45 | 2.19 | 0.04 | 0.27 | 0.14 | 165.24 | 0.39 | 0.13 | 0.12 | 0 | 0.13 | 0.58 | 0.03 | 2 | 0.57 | 0.63 | 0.39 | 0.05 | 0.01 | 0.03 | 0.06 | 0.04 | 0.016170243 | 0.01 | 15.09 | 12.67 | 6.78 | 0.39
ISic001800 | [10 empty] | Proconnesian, Parian-2 |  |  |  |  | fine-grained, homogeneous, white marble | fine | white | homogeneous | none | no | yes | 1 | he/ho | e |  | yes | 2.4 | he/ho | s, e | yes | yes | [7 empty] | 0 | [59 empty] | yes | 3.17 | -1.25 | yes | [9 empty] | yes | 0.66 | 6.72 | 36.36 | 2619.18 | 0.10879715 | 19.09 | 1.13 | 4.83 | 16.64 | 350.04 | 0.54 | 2.57 | 2.26 | 11.91 | 0.11 | 1.14 | 0.6 | 277.56 | 0.25 | 0.16 | 0.08 | 0.02 | 0.17 | 0.12 | 0.05 | 2.15 | 0.47 | 0.51 | 0.14 | 0.03 | 0.01 | 0.04 | 0.03 | 0.02 | 0.02 | 0.00321431 | 13.89 | 34.91 | 9.38 | 0.03 | 0.05
ISic001802 | [9 empty] | Parian-1 | [5 empty] | fine-grained, homogeneous, grey marble | fine | grey | homogeneous | none | no | yes | 1.9 | he | e |  | yes | 2 | he | e |  |  | yes | [6 empty] | 0 | [59 empty] | yes | 2.82 | -2.03 | yes | [9 empty] | yes | 0.76 | 10.56 | 122.28 | 9248.69 | 0.065708808 | 2.41 | 0.44 | 4.08 | 1.3 | 11.56 | 196.72 | 0.13 | 1.97 | 2.25 | 6.02 | 0.08 | 1.49 | 0.33 | 182.3 | 1.4 | 0.05 | 0.02 | 0.01 | 0.19 | 0.93 | 0.05 | 1.72 | 0.41 | 0.33 | 0.25 | 0.05 | 0.01 | 0.06 | 0.09 | 0.08 | 0.02920572 | 0.02 | 76.8 | 14.26 | 6.97 | 0.01
ISic001803 | [9 empty] | Thasian-3 |  |  |  |  | dolomitic | fine-grained, homogeneous, white marble | fine | white | homogeneous | none | no | yes | 1.6 | ho/he | na |  | yes | 1.5 | he/ho | e | [9 empty] | 0 | [59 empty] | yes | 3.54 | -3.84 | yes | [9 empty] | yes | 1.35 | 20.56 | 256.66 | #VALUE! | 0.150835775 | 14.08 | 1.25 | 6.73 | 42.76 | 364.66 | 0.3 | 5.02 | 9.33 | 49.59 | 0.11 | 1.02 | 0.24 | 69.92 | 0.51 | 0.14 | 0.05 | 0.11 | 0.22 | 0.39 | 0.02 | 3.62 | 0.25 | 0.27 | 0.2 | 0.05 | 0.01 | 0.06 | 0.05 | 0.04 | 0.02 | 0.000693101 | 28.03 | 127.75 | 12.16 | 2.62 | 0.26
ISic001822 | [9 empty] | Lunense | [5 empty] | very fine-grained, homogeneous, white marble | very fine | white | homogeneous | none | no | yes | 0.5 | ho | c, e |  | yes | 0.6 | ho | s, c | yes | yes | [7 empty] | 0 | [59 empty] | yes | 2.06 | -1.66 | yes | [9 empty] | yes | 0.64 | 4.49 | 41.53 | 4359.5 | 0.092587244 | 1.43 | 0.77 | 3.9 | 1.32 | 42.5 | 261.95 | 0.18 | 2.51 | 1.48 | 6.23 | 0.03 | 0.15 | 0.05 | 260.33 | 2.7 | 0.09 | 0.01 | 0.01 | 0.28 | 0.05 | 0.02 | 1.59 | 0.9 | 0.4 | 0.47 | 0.07 | 0.02 | 0.11 | 0.15 | 0.14 | 0.04359366 | 0 | 4.28 | 7.66 | 3.48 | 0.12
ISic001823 | [15 empty] | fine-grained, homogeneous, grey marble | fine | grey | homogeneous | none |  | yes | 1 | he/ho | na
ISic001824 | [9 empty] | Parian-1 | [5 empty] | very fine-grained, veined, white marble | very fine | white | veined | green | no | yes | 0.5 | he/ho | s, c | yes | yes | 1.2 | he/ho | c, e | yes | yes | [6 empty] | muscovite+chlinoclore | 0 | [59 empty] | yes | 1.66 | -5 | yes | [9 empty] | yes | 0.87 | 3.88 | 160.92 | 3686.39 | 0.246158873 | 23.18 | 0.63 | 4.01 | 96.49 | 1209.67 | 0.6 | 3.73 | 2.21 | 13.21 | 0.2 | 0.82 | 0.3 | 153.17 | 2.17 | 0.21 | 0.03 | 0.12 | 0.15 | 0.2 | 0.07 | 1.97 | 1.74 | 1.76 | 1.7 | 0.33 | 0.06 | 0.33 | 0.32 | 0.19 | 0.12 | 0.003016032 | 5.83 | 11.62 | 17.22 | 0.04 | 0.05
ISic001831 | [15 empty] | very fine-grained, homogeneous, white marble | very fine | white | homogeneous | none |  | yes | 0.4 | ho/he | c | [14 empty] | 0
ISic001837 | [15 empty] | medium-grained, homogeneous, white marble | medium | white | homogeneous | none |  | yes | 2.3 | he | c, e | [14 empty] | 0
ISic001838 | [15 empty] | very fine-grained, homogeneous, white marble | very fine | white | homogeneous | none |  | yes | 0.5 | he/ho | c, e | [14 empty] | 0
ISic001839 | [15 empty] | very fine-grained, homogeneous, white marble | very fine | white | homogeneous | none |  | yes | 0.4 | ho/he | c,e | [14 empty] | 0
ISic001841 | [15 empty] | very fine-grained, homogeneous, white marble | very fine | white | homogeneous | none |  | yes | 0.6 | ho | c | [14 empty] | 0
ISic001842 | [15 empty] | very fine-grained, homogeneous, white marble | very fine | white | homogeneous | none |  | yes | 0.6 | ho | c | [14 empty] | 0
ISic001845 | [15 empty] | very fine-grained, veined, white marble | very fine | white | veined | grey |  | yes | 0.6 | he/ho | c | [14 empty] | 0
ISic001846 | [15 empty] | very fine-grained, homogeneous, white marble | very fine | white | homogeneous | none |  | yes | 0.8 | ho/he | e | [14 empty] | 0
ISic001847 | [15 empty] | fine-grained, homogeneous, white marble | fine | white | homogeneous | none |  | yes | 1.6 | he/ho | c, e | [14 empty] | 0
ISic001851 | [9 empty] | Parian-1 |  |  |  |  | no overlap in isotopes but mgs has no match | very fine-grained, homogeneous, white marble | very fine | white | homogeneous | none | no | yes | 0.7 | he/ho | s, c |  | yes | 0.6 | he/ho | c | yes | yes | [7 empty] | 0 | [59 empty] | yes | 4.55 | -2.95 | yes | [9 empty] | yes | 4.03 | 224.26 | 411.97 | 6392.7 | 1.553349715 | 583.74 | 15.97 | 27.67 | 13.62 | 65.23 | 1239.09 | 1.42 | 25.29 | 5.74 | 41.78 | 0.53 | 1.1 | 4.47 | 1260.6 | 33.09 | 7.76 | 0.37 | 0.34 | 1.86 | 1.06 | 0.28 | 14.76 | 9.87 | 4.39 | 9.5 | 1.86 | 0.57 | 3.68 | 3.47 | 2.29 | 0.859374357 | 0.31 | 132.52 | 63.35 | 1038.87 | 0.89
ISic001852 | [9 empty] | Lunense | [5 empty] | medium-grained, homogeneous, white marble | very fine | white | veined and banded | grey | no | yes | 0.3 | ho | s, c |  | no | [12 empty] | 0 | [59 empty] | yes | 2.01 | -1.63 | yes | [9 empty] | yes | 1.75 | 6.88 | 77.95 | 4947.66 | 0.108602678 | 65.73 | 1.16 | 3.65 | 1.24 | 28.96 | 290.73 | 0.18 | 2.39 | 1.18 | 8.03 | 0.1 | 0.23 | 0.48 | 385.96 | 1.42 | 1.39 | 0.34 | 0.01 | 0.23 | 0.02 | 0.03 | 2.3 | 0.67 | 0.49 | 0.4 | 0.07 | 0.02 | 0.07 | 0.13 | 0.1 | 0.033381129 | 0.06 | 8.46 | 2.79 | 38.57 | 0.07
ISic001853 | [10 empty] | Parian-1, Lunense |  |  |  |  | fine-grained, homogeneous, white marble | fine | white | homogeneous | none | no | yes | 1.3 | ho/he | c | yes | yes | 1.2 | ho/he | s, c | yes | yes | [7 empty] | 0 | [59 empty] | yes | 3.07 | -2.31 | yes
ISic001888 | [15 empty] | very fine-grained, veined, grey marble | very fine | grey | veined | grey |  | yes | 0.4 | ho | c
ISic001903 | [9 empty] | Lunense | [5 empty] | very fine-grained, veined, white marble | very fine | white | veined | grey | no | yes | 0.4 | ho | c |  | yes | 0.6 | ho/he | s, c | yes | yes | [7 empty] | 0 | [15 empty] | 0.498174 |  | 1.70258 | [41 empty] | yes | 1.96 | -1.78 | [10 empty] | yes | 2.25 | 6.09 | 31.17 | 5740.34 | 0.109509228 | 8.91 | 1.96 | 4.42 | 2.3 | 55.18 | 247.15 | 0.31 | 3.38 | 2.36 | 13.4 | 0.16 | 0.07 | 0.6 | 213.68 | 1.36 | 0.64 | 0.14 | 0.02 | 0.37 | 0.09 | 0.07 | 4.79 | 0.59 | 0.5 | 0.44 | 0.08 | 0.02 | 0.09 | 0.12 | 0.09 | 0.035510928 | 0.01 | 30.06 | 23.85 | 3.22 | 0.17
ISic001907gr | [15 empty] | coarse-grained, banded, white marble | coarse | white | banded | grey |  | yes | 7.3 | he | c, e |  | yes | 5 | he | s, e | yes | [8 empty] | 0 | [59 empty] | in progress
ISic001907wh | [15 empty] | coarse-grained, banded, grey marble | coarse | grey | banded | white |  | yes | 7.3 | he | c, e |  | yes | 5 | he | s, c | yes | [8 empty] | 0 | [59 empty] | in progress
ISic001909 | [15 empty] | medium-grained, homogeneous, white marble | medium | white | homogeneous | none |  | yes | 1.6 | he |  |  | yes | 2 | he | e | [6 empty] | y |  |  | 0 | [59 empty] | in progress
ISic001910 | [15 empty] | very fine-grained, homogeneous, dark grey marble | very fine | dark grey | homogeneous | none |  | yes | 0.4 | ho/he | na |  | no
ISic001911 | [15 empty] | very fine-grained, homogeneous, white marble | very fine | white | homogeneous | none |  | yes | 0.4 | ho | na |  | no
ISic001913 | [15 empty] | fine-grained, altered, grey marble | fine | grey | altered | none |  | yes | 0.9 | ho/he | na |  | no
ISic001914 | [15 empty] | fine-grained, veined, white marble | fine | white | veined | grey |  | yes | 0.9 | ho/he | na |  | no
ISic001915 | [15 empty] | fine-grained, veined and spotted, grey marble | fine | grey | veined and spotted | white |  | yes | 0.9 | ho | na |  | no
ISic001916 | [15 empty] | fine-grained, banded, grey marble | fine | grey | banded | white |  | yes | 0.8 | ho | e |  | no
ISic001917 | [15 empty] | very fine-grained, veined, white marble | very fine | white | veined | purple |  | yes | 0.4 | ho | na
ISic001918 | [15 empty] | very fine-grained, veined, white marble | very fine | white | veined | purple |  | yes | 0.4 | ho | na
ISic001919 | [9 empty] | Pentelic | [5 empty] | very fine-grained, homogeneous, white marble | very fine | white | homogeneous | none | no | yes | 0.7 | ho/he | c |  | yes | 0.6 | ho | c, e | yes | yes | [7 empty] | 0 | [59 empty] | yes | 2.45 | -4.72 | yes | [9 empty] | yes | 1.37 | 34.6 | 155.57 | 11644.87 | 1.006299775 | 5.41 | 2.09 | 17.7 | 4.51 | 2329.71 | 3471.01 | 2.22 | 39.56 | 6.16 | 22.79 | 0.12 | 0.44 | 0.72 | 1697.72 | 48.85 | 2.7 | 0.02 | 0.02 | 1.01 | 0.55 | 0.13 | 3.57 | 11.14 | 5.64 | 9.23 | 1.72 | 0.56 | 4.5 | 4.12 | 3.88 | 1.872716888 | 0.05 | 18.18 | 87.1 | 126.39 | 0.06
ISic001920 | [9 empty] | Docimian | [5 empty] | fine-grained, veined, white marble | fine | white | veined | grey | no | yes | 0.9 | ho | c, e |  | yes | 0.8 | ho/he | c, e |  | yes | [7 empty] | 0 | [59 empty] | yes | 3.1 | -2.73 | yes
ISic001921 | [11 empty] | Aphrodisian, Parian, Proconnesian |  |  |  | fine-grained, , white marble | fine | white |  |  | no | yes | 1.5 | he | c, e |  | yes | 2.1 | he | e, su |  | yes | [7 empty] | 0 | [59 empty] | yes | 2.52 | -3.67 | yes | [9 empty] | yes | 0.3 | 6.79 | 101.5 | 2810.89 | 0.073834475 | 44.08 | 0.46 | 3.72 | 1.46 | 4.87 | 170.02 | 0.12 | 2.3 | 1.07 | 27.74 | 0.09 | 0.35 | 0.07 | 242.32 | 0.27 | 0.75 | 0.04 | 0.01 | 0.89 | 0.03 | 0.01 | 2.15 | 0.24 | 0.3 | 0.09 | 0.02 | 0.01 | 0.03 | 0.04 | 0.02 | 0.007716815 | 0.03 | 6.56 | 5.89 | 1734.46 | 0.06
ISic001922 | [11 empty] | Thasian-1, Parian-2 |  |  |  | fine-grained, homogeneous, white marble | fine | white | homogeneous | none | no | yes | 1 | he | e |  | yes | 2.4 | he | c, e |  | yes |  |  |  |  | yes |  |  | 0 | [59 empty] | yes | 2.92 | -1.26 | yes | [9 empty] | yes | 1.24 | 42.66 | 206.49 | 9754.55 | 0.830088791 | 39.9 | 4.63 | 28.56 | 17.88 | 7.47 | 755.18 | 1.62 | 38.21 | 5.53 | 17.08 | 0.18 | 0.24 | 0.58 | 1423.09 | 1.35 | 0.16 | 0.04 | 0.03 | 1.13 | 0.1 | 0.13 | 4.52 | 0.2 | 0.16 | 0.21 | 0.07 | 0.02 | 0.17 | 0.09 | 0.1 | 0.060150939 | 0.01 | 19.88 | 26.95 | 282.16 | 2.03
ISic001923 | [10 empty] | Proconnesian, Parian-2 |  |  |  |  | medium-grained, banded, white marble | medium | white | banded | grey | no | yes | 1.9 | he | c |  | yes | 2.2 | he | s, c | yes | yes | [7 empty] | 0 | [59 empty] | yes | 2.11 | -2.35 | yes | [9 empty] | yes | 1.56 | 6.45 | 65.12 | 4270 | 0.271373905 | 20.48 | 2.52 | 3.39 | 1.94 | 9.48 | 831.15 | 0.13 | 1.55 | 1.65 | 4.87 | 0.29 | 0.76 | 0.45 | 229.26 | 1.25 | 0.98 | 0.1 | 0.07 | 0.32 | 1.42 | 0.07 | 4.97 | 2.16 | 3.18 | 2.16 | 0.29 | 0.06 | 0.21 | 0.29 | 0.15 | 0.05817802 | 0.08 | 13.06 | 6.53 | 21.63 | 0.48
ISic001924 | [11 empty] | Parian-2, Proconnesian |  |  |  | fine-grained, banded, white marble | fine | white | banded | grey | no | yes | 1 | he/ho | c |  | yes | 1.5 | he/ho | c, s | [9 empty] | 0 | [59 empty] | yes | 2.4 | -0.94 | yes | [9 empty] | yes | 0.2 | 2.6 | 23.77 | 1886.83 | 0.046636885 | 21.67 | 0.22 | 2.58 | 4.14 | 38.47 | 0.02 | 0.46 | 0.69 | 0.56 | 0.01 | 0.37 | 0.07 | 171.84 | 1.72 | 0.23 | 0.03 | 0.01 | 0.09 | 0.14 | 0.02 | 0.99 | 0.65 | 0.4 | 0.42 | 0.07 | 0.01 | 0.04 | 0.14 | 0.12 | 0.09 | 0.003665431 | 7.87 | 6.19 | 3.95 | 0.02 | 0.02
ISic001925 | [9 empty] | Lunense |  |  |  |  | out of isotopic range but looks like Carrara | very fine-grained, homogeneous, white marble | very fine | white | homogeneous | none | no | yes | 0.6 | ho | c |  | yes | 0.5 | ho/he | s, c | yes | yes | [7 empty] | 0 | [59 empty] | yes | 0.14 | -1.21
ISic002713 | [15 empty] | very fine-grained, banded and veined, grey marble | very fine | grey | banded and veined | dark green |  | yes | 0.8 | he/ho | c, e
ISic002742 | [15 empty] | very fine-grained, homogeneous, white marble | very fine | white | homogeneous | none |  | yes | 0.7 | ho | na
ISic002750 | [15 empty] | fine-grained, banded and veined, white marble | fine | white | banded and veined | grey |  | yes | 1.3 | ho/he | c | [14 empty] | 0
ISic002932 | [15 empty] | -grained, homogeneous, white marble |  | white | homogeneous | none |  | no
ISic002961 | [15 empty] | fine-grained, homogeneous, white marble | fine | white | homogeneous | none |  | yes | 1.7 | he/ho | e
ISic002990 | [15 empty] | fine-grained, banded, grey marble | fine | grey | banded | white |  | yes | 0.3 | ho | c, e | [14 empty] | 0
ISic002991 | [15 empty] | fine-grained, banded, grey marble | fine | grey | banded | white |  | yes | 0.6 | ho/he | c, e | [14 empty] | 0
ISic003000 | [15 empty] | very fine-grained, homogeneous, white marble | very fine | white | homogeneous | none |  | yes | 0.5 | ho | na
ISic003014 | [15 empty] | medium-grained, homogeneous, white marble | medium | white | homogeneous | none |  | yes | 2.2 | ho | c, e |  | yes | 2.8 | ho/he | s, c | y | [8 empty] | 0 | [59 empty] | yes | 1.6 | -3.26
ISic003077 | [15 empty] | fine-grained, homogeneous, white marble | fine | white | homogeneous | none |  | yes | 1.7 | na | na
ISic003179 | [15 empty] | fine-grained, homogeneous, white marble | fine | white | homogeneous | none |  | yes | 1.7 | na | na
ISic003182 | [15 empty] | very fine-grained, banded, grey marble | very fine | grey | banded | white |  | yes | 0.3 | ho | na
ISic003202 | [15 empty] | medium-grained, banded, white marble | medium | white | banded | grey |  | yes | 2.1 | he/ho | e | [14 empty] | 0
ISic003203 | [15 empty] | very fine-grained, homogeneous, white marble | very fine | white | homogeneous | none |  | yes | 0.7 | ho/he | c | [14 empty] | 0
ISic003206 | [15 empty] | medium-grained, homogeneous, white marble | medium | white | homogeneous | none |  | yes | 2 | ho/he | c
ISic003223 | [15 empty] | very fine-grained, veined, white marble | very fine | white | veined | grey |  | yes | 0.7 | ho | c, e
ISic003257 | [15 empty] | fine-grained, veined, grey marble | fine | grey | veined | grey |  | yes | 1.6 | he/ho | c, e
ISic003263 | [15 empty] | very fine-grained, veined, white marble | very fine | white | veined | grey |  | yes | 0.6 | ho | c, s
ISic003296 | [15 empty] | fine-grained, homogeneous, white marble | fine | white | homogeneous | none |  | yes | 0.9 | ho | c, e
ISic003300 | [15 empty] | fine-grained, homogeneous, grey marble | fine | grey | homogeneous | none |  | yes | 1.5 | he/ho | e |  | yes | 2.2 | he | e, s | [6 empty] | yes |  |  | 0 | [59 empty] | yes | 3.15 | -1.97
ISic003306 | [15 empty] | very fine-grained, spotted and veined, white marble | very fine | white | spotted and veined | black |  | yes | 1.6 | he | c
ISic003308 | [15 empty] | medium-grained, banded, white marble | medium | white | banded | grey |  | yes | 1.5 | he/ho | c, e
ISic003312 | [15 empty] | coarse-grained, homogeneous, white marble | coarse | white | homogeneous | none |  | yes | 3.5 | he | c, s
ISic003335 | [9 empty] | Docimian | [5 empty] | fine-grained, banded, white marble | fine | white | banded | grey | no | yes | 1 | ho/he | c |  | yes | 0.8 | he/ho | e, su | yes | yes |  |  |  |  | yes |  |  | 0 | [59 empty] | yes | 1.79 | -3.12 | yes | [9 empty] | yes | 0.69 | 3.79 | 69.72 | 2872.52 | 0.051652941 | 4.07 | 0.73 | 3.66 | 1.38 | 8.92 | 184.83 | 0.2 | 2.97 | 0.8 | 10.54 | 0.1 | 0.18 | 0.17 | 274.36 | 0.17 | 0.09 | 0.01 | 0.01 | 0.09 | 0.04 | 0.01 | 2.9 | 0.1 | 0.32 | 0 | 0.02 | 0 | 0.02 | 0.02 | 0.01 | 0.005043893 | 0.01 | 4.03 | 6.2 | 2.94 | 0.1
ISic003337 | [15 empty] | very fine-grained, veined, white marble | very fine | white | veined | purple |  | yes | na | na | na | [14 empty] | 0
ISic003349 | [15 empty] | fine-grained, veined, white marble | fine | white | veined | grey | yes | yes | 1 | he | na | [14 empty] | 0
ISic003378 | [15 empty] | fine-grained, homogeneous, white marble | fine | white | homogeneous | none |  | yes | 1.4 | na | na
ISic003379 | [15 empty] | medium-grained, homogeneous, white marble | medium | white | homogeneous | none |  | yes | 2.1 | na | na
ISic003390 | [9 empty] | Hymettan | [5 empty] | very fine-grained, banded, grey marble | very fine | grey | banded | white | no | yes | 0.4 | ho |  |  | yes | 0.4 | he | e |  | yes |  | yes |  | yes |  |  |  | 0 | [59 empty] | yes | 2.36 | -1.94 | yes | [9 empty] | yes | 4.58 | 17.97 | 198.82 | 2875.04 | 1.093225781 | 224.51 | 6.51 | 6.26 | 105.15 | 715.05 | 0.91 | 5.97 | 2.61 | 30.95 | 0.58 | 1.98 | 4.96 | 189.27 | 20.98 | 4.86 | 1.03 | 0.03 | 0.62 | 0.1 | 0.36 | 11.56 | 12.37 | 1.46 | 11.01 | 2.13 | 0.51 | 1.86 | 2.83 | 1.79 | 1.32 | 0.095657633 | 13.5 | 24.81 | 191.31 | 1.27 | 0.34
ISic003407 | [15 empty] | fine-grained, homogeneous, white marble | fine | white | homogeneous | white |  | yes | 0.6 | ho | c, e
ISic003412 | [16 empty] | very fine | white | homogeneous | white |  | yes | 0.5 | he/ho | e
ISic003571 | [15 empty] | very fine-grained, veined, white marble | very fine | white | veined | purple |  | yes | 0.6 | ho | c, s | [14 empty] | 0
ISic003572 | [15 empty] | very fine-grained, homogeneous, white marble | very fine | white | homogeneous |  |  | yes | 0.3 | ho | c |  | yes | 0.8 | ho/he | e, c | y | [8 empty] | 0 | [60 empty] | 2.14 | -1.97
ISic003572 | [15 empty] | -grained, , marble | [23 empty] | 0 | [59 empty] | yes
ISic003573 | [15 empty] | very fine-grained, homogeneous, white marble | very fine | white | homogeneous |  |  | yes | 0.2 | ho | c | [14 empty] | 0
ISic003574 | [15 empty] | very fine-grained, veined, white marble | very fine | white | veined | dark green |  | yes | 0.4 | ho | c, e |  | yes | 0.5 | ho/he | e | y | [8 empty] | 0
ISic003575 | [15 empty] | very fine-grained, veined, white marble | very fine | white | veined | purple |  | yes | 0.3 | ho |  |  | yes | 0.5 | he | e | y | [8 empty] | 0
ISic003577 | [15 empty] | very fine-grained, homogeneous, white marble | very fine | white | homogeneous |  |  | yes | 0.4 | ho | e |  | yes | 0.6 | ho | c, s | y | [8 empty] | 0
ISic003579 | [15 empty] | very fine-grained, veined, grey marble | very fine | grey | veined | grey |  | yes | 0.5 | ho/he | e | [14 empty] | 0
ISic003580 | [15 empty] | very fine-grained, banded, white marble | very fine | white | banded | grey |  | yes | 0.5 | ho/he | c, e |  | yes | 0.8 | he | c, e | [5 empty] | y |  |  |  | 0 | [59 empty] | yes | 2.65 | -8.59
ISic003581 | [15 empty] | very fine-grained, homogeneous, white marble | very fine | white | homogeneous |  |  | yes | 0.4 | he/ho | c, e |  | yes | 0.8 | he | e | y | [8 empty] | 0
ISic003582 | [15 empty] | very fine-grained, homogeneous, white marble | very fine | white | homogeneous |  |  | yes | 0.8 | he/ho | [15 empty] | 0
ISic003584 | [15 empty] | fine-grained, banded and veined, white marble | fine | white | banded and veined | grey |  | yes | 1.5 | he/ho | c, e | [14 empty] | 0
ISic003585 | [15 empty] | very fine-grained, banded, white marble | very fine | white | banded | grey |  | yes | 0.3 | he/ho | c, e | [14 empty] | 0
ISic003586 | [15 empty] | fine-grained, banded, grey marble | fine | grey | banded | grey |  | yes | 2 | he | e | [14 empty] | 0
ISic003587 | [15 empty] | very fine-grained, veined, white marble | very fine | white | veined | purple |  | yes | 0.3 | ho | c,e | [14 empty] | 0
ISic003589 | [15 empty] | very fine-grained, veined, white marble | very fine | white | veined | grey |  | yes | 0.3 | ho/he | c, e | [14 empty] | 0
ISic003590 | [15 empty] | medium-grained, homogeneous, white marble | medium | white | homogeneous |  |  | yes | 2.6 | he | e | [14 empty] | 0
ISic003591 | [15 empty] | very fine-grained, banded, grey marble | very fine | grey | banded | white | yes | yes | 0.8 | he/ho | c |  | yes | 0.4 | ho | c, e | yes |  |  | y | [5 empty] | 0 | [59 empty] | yes | 2.38 | -1.22
ISic003699 | [17 empty] | white | banded and veined | red and purple |  | yes | 0.3 | na | na
ISic004340 | [16 empty] | very fine | white | homogeneous | none |  | yes | 0.4 | ho | c
ISic004341 | [10 empty] | Proconnesian, Parian-2 |  |  |  |  | fine-grained, banded, white marble | fine | white | banded | grey | no | yes | 1.5 | ho/he | c |  | yes | 1.6 | he/ho | c, e |  | yes | [7 empty] | 0 | [59 empty] | yes | 3 | -1.37 | yes | [9 empty] | yes | 1.16 | 6.44 | 76.03 | 3474.4 | 0.127148565 | 26.66 | 12.76 | 8.02 | 6.21 | 510.68 | 0.25 | 3.33 | 2.91 | 30.97 | 0.27 | 0.38 | 0.95 | 168.17 | 0.66 | 0.52 | 0.14 | 0.12 | 0.28 | 0.18 | 0.07 | 5.54 | 1.43 | 1.46 | 0.92 | 0.15 | 0.03 | 0.13 | 0.1 | 0.08 | 0.06 | 0.009967164 | 18.17 | 136.64 | 14.78 | 0.06 | 0.05
ISic004359 | [9 empty] | Lunense |  |  |  |  | no match | very fine-grained, homogeneous, white marble | very fine | white | homogeneous | none | no | yes | 0.4 | na | na |  | yes | 0.7 | he | e |  |  | yes |  |  | yes |  |  |  | 0 | [59 empty] | yes | 2.68 | -0.4 | yes | [9 empty] | yes | 1.55 | 63.63 | 348.37 | 1378.58 | 0.807474876 | 3568.8 | 1.52 | 19.7 | 5.97 | 115.73 | 947.45 | 2.12 | 48.14 | 10.01 | 25.53 | 0.27 | 0.92 | 0.76 | 2797.21 | 2.58 | 1.55 | 1.12 | 0.14 | 0.54 | 0.71 | 0.37 | 12.77 | 1.28 | 0.33 | 0.77 | 0.24 | 0.06 | 0.33 | 0.26 | 0.17 | 0.08719238 | 0.17 | 143.4 | 66.45 | 876.52 | 1
ISic004361 | [16 empty] | medium | white | banded | grey |  | yes | 2 | ho | c, e
ISic004363 | [9 empty] | Lunense | [5 empty] | very fine-grained, homogeneous, white marble | very fine | white | homogeneous | none | no | yes | 0.4 | ho | c |  | yes | 0.5 | ho | s, c | yes | [8 empty] | 0 | [59 empty] | yes | 2.03 | -1.79 | yes | [9 empty] | yes | 0.51 | 4.18 | 36.39 | 3721.03 | 0.080246154 | 3.01 | 0.45 | 4.27 | 1.91 | 16.61 | 129.54 | 0.1 | 1.55 | 0.79 | 7.85 | 0.04 | 0.08 | 0.11 | 181.05 | 1.85 | 0.18 | 0.02 | 0.02 | 0.25 | 0.04 | 0.02 | 1.99 | 0.61 | 0.3 | 0.44 | 0.06 | 0.02 | 0.08 | 0.15 | 0.14 | 0.054082999 | 0.01 | 3.75 | 1.96 | 0.65 | 0.02
ISic004364 | [10 empty] | Docimian, Parian-2 |  |  |  |  | fine-grained, banded, white marble | fine | white | banded | grey | no | yes | 1.5 | he | e |  | yes | 1.9 | he | e, su | [9 empty] | 0 | [59 empty] | yes | 2.91 | -3.14 | yes | [9 empty] | yes | 3.48 | 21.88 | 170.91 | 3493.59 | 0.17846201 | 36.44 | 4.43 | 6.4 | 29.58 | 1434.34 | 0.7 | 4.09 | 2.73 | 35.66 | 1.36 | 1.49 | 3.18 | 351.67 | 0.58 | 0.23 | 0.28 | 0.14 | 0.46 | 0.5 | 0.25 | 38.86 | 0.74 | 2.25 | 0.56 | 0.12 | 0.04 | 0.18 | 0.08 | 0.09 | 0.05 | 0.00446543 | 30.78 | 27.26 | 11.77 | 0.2 | 0.16
ISic004365 | [9 empty] | Lunense | [5 empty] | very fine-grained, homogeneous, white marble | very fine | white | homogeneous | none | no | yes | 0.5 | ho | c, e |  | yes | 0.5 | ho/he | s, c | yes | yes | [7 empty] | 0 | [59 empty] | yes | 1.97 | -1.44 | yes | [9 empty] | yes | 0.57 | 4.35 | 44.92 | 3598.83 | 0.124032859 | 2.49 | 1.36 | 4.46 | 37.68 | 291.05 | 0.19 | 2.31 | 1.76 | 5.39 | 0.09 | 0.9 | 0.21 | 191.95 | 2.64 | 0.13 | 0.06 | 0.01 | 0.44 | 0.12 | 0.02 | 2.84 | 0.83 | 0.5 | 0.57 | 0.12 | 0.03 | 0.15 | 0.23 | 0.2 | 0.16 | 0.003074936 | 6.92 | 4.95 | 2.62 | 0.05 | 0.08
ISic004388 | [15 empty] | very fine-grained, banded and veined, grey marble | very fine | grey | banded and veined | grey |  | yes | 0.4 | he | c | [14 empty] | 0
ISic004438 | [16 empty] | fine | white | spotted | grey |  | yes | 1.8 | he | e
ISic004439 | [17 empty] | white | banded | grey |  | yes | na | na | na
ISic004442 | [16 empty] | medium | white | banded | grey |  | yes | 2.2 | ho/he | c, s
ISic004443 | [16 empty] | medium | white | banded | grey |  | yes | 2.2 | ho/he | c, s
ISic004444 | [17 empty] | grey | banded | white |  | yes | na | na | na
ISic004445 | [16 empty] | fine | white | banded | grey |  | yes | 1.5 | ho/he | s
ISic004446 | [16 empty] | very fine | white | veined | grey |  | yes | 0.3 | ho | na
ISic004449 | [16 empty] | fine | grey | banded | white |  | yes | 1.5 | na | na
ISic004451 | [16 empty] | fine | white | homogeneous | none |  | yes | 1 | ho | na
ISic004453 | [16 empty] | fine | grey | banded | white |  | yes | 1.7 | he | e
ISic004459 | [17 empty] | grey | banded | white |  | no
ISic004462 | [17 empty] | white | homogeneous | none |  | yes | 1 | na | na
ISic004463
ISic004464
ISic004465 | [16 empty] | very fine | grey | banded and veined | black |  | yes | 0.6 | ho | c, e
ISic004466 | [16 empty] | fine | white | veined and spotted | black |  | yes | 0.9 | ho/he | c, s
ISic004467 | [16 empty] | medium | white | homogeneous | none |  | yes | 2.1 | ho | e
ISic004468 | [16 empty] | medium | grey | banded | dark grey |  | yes | 1.7 | he/ho | e
ISic004469 | [16 empty] | very fine | white | veined and spotted | black |  | yes | 0.6 | ho/he | e
ISic004471 | [16 empty] | very fine | grey | banded | white |  | yes | 0.6 | ho | s, c
ISic004474 | [15 empty] | fine-grained, homogeneous, white marble | fine | white | homogeneous | none |  | yes | 0.9 | ho/he | na
ISic004475 | [15 empty] | fine-grained, banded and veined, white marble | fine | white | banded and veined | grey |  | yes | na | na | na
ISic004476 | [15 empty] | medium-grained, banded and veined, white marble | medium | white | banded and veined | grey |  | yes | 2.7 | na | na
ISic004481 | [15 empty] | very fine-grained, homogeneous, white marble | very fine | white | homogeneous | none |  | yes | 0.5 | ho/he | c, e
ISic004503 | [15 empty] | fine-grained, banded and veined, white marble | fine | white | banded and veined | grey |  | yes | 0.7 | ho/he | c | [14 empty] | 0
ISicX04503 | [15 empty] | fine-grained, veined, white marble | fine | white | veined | grey |  | yes | 0.3 | ho/he | c, e | [14 empty] | 0
ORSI329 | [15 empty] | -grained, , marble | [13 empty] | check | [9 empty] | 0 | [59 empty] | yes | 2.43 | -0.39
SALINAS5644 | [9 empty] | Lunense | [5 empty] | very fine-grained, homogeneous, white marble | very fine | white | homogeneous | none | no | yes | 0.2 | ho | s, c | yes | yes | 0.3 | ho | s, c | [9 empty] | 0 | [59 empty] | yes | 2.14 | -1.23 | yes | [9 empty] | yes | 4.24 | 8.42 | 127.46 | 6095.81 | 0.492972563 | 65.37 | 6.05 | 4.67 | 53.09 | 365.14 | 0.41 | 1.41 | 2.64 | 51.3 | 0.29 | 0.1 | 2.51 | 159.64 | 6.55 | 3.06 | 0.48 | 0.01 | 0.51 | 0.22 | 0.12 | 7.23 | 3.07 | 2.87 | 3.18 | 0.58 | 0.12 | 0.55 | 0.71 | 0.53 | 0.38 | 0.083292269 | 11.89 | 17.28 | 3.63 | 0.07 | 0.33
SALINASTINDARI | [9 empty] | Lunense | [5 empty] | very fine-grained, homogeneous, white marble | very fine | white | homogeneous | none | no | yes | 0.3 | ho | s, c | yes | yes | 0.5 | ho/he | s, c | yes | yes | [7 empty] | 0 | [59 empty] | yes | 1.77 | -1.5 | yes | [9 empty] | yes | 1.09 | 12.49 | 396.01 | 5225.31 | 0.37692007 | 67.08 | 1.08 | 4.36 | 2.09 | 87.39 | 715.89 | 0.35 | 2.42 | 9.17 | 96.41 | 0.57 | 0.89 | 0.77 | 177.16 | 3.49 | 2.31 | 0.64 | 0.04 | 0.6 | 0.22 | 0.08 | 17.19 | 3.19 | 2.81 | 3.08 | 0.47 | 0.1 | 0.43 | 0.45 | 0.29 | 0.111380959 | 0.09 | 11.04 | 53.88 | 11.97 | 0.18
[9 empty] | Antonelli and Lazzarini 2015 | Thasian-2 |  |  | Thasian-2 | Alykí |  | coarse-grained, homogeneous, marble | coarse |  | homogeneous |  |  | no | [5 empty] | yes | he | c, s |  | yes |  | often |  |  | often |  |  | 0 | [42 empty] | minor |  |  |  |  | minor |  | minor |  | minor
[9 empty] | Lazzarini and Mariottini 1987 | Thasian-1 |  |  | Thasian-1 | Alykí |  | -grained, homogeneous, marble |  |  | homogeneous |  |  | no | [17 empty] | 100 | 82.08 |  | 17.92 | [38 empty] | major
[9 empty] | Antonelli and Lazzarini 2015 | Naxian |  |  | Naxian | Apollonas or Melanes |  | coarse-grained, homogeneous, marble | coarse |  | homogeneous |  |  | no | [5 empty] | yes | he | e |  | yes |  | sometimes |  |  | yes |  |  | 0
[9 empty] | Antonelli et al 2009 | Algerian scritto |  |  | Algerian scritto | Cap de Garde |  | medium-grained, banded and veined, white/whitish marble | medium | white/whitish | banded and veined | grey to black |  | no | [5 empty] | 3.65 | he | c, e, s |  | yes |  | often |  |  | sometimes |  | dolomite up to 20% | 0 | [41 empty] | minor | minor |  |  |  | minor | minor |  |  | minor |  | minor | minor |  |  |  | minor | minor
[9 empty] | Herrmann et al 2012 | Algerian scritto |  |  | Algerian scritto | Cap de Garde |  | coarse-grained, banded and veined, white marble | coarse | white | banded and veined | grey to black |  | no | [17 empty] | 0 | [60 empty] | 3.19 | -1.31
[9 empty] | Antonelli and Lazzarini 2015 | Thasian-1 |  |  | Thasian-1 | Cape Phanari |  | coarse-grained, homogeneous, marble | coarse |  | homogeneous |  |  | no | [5 empty] | yes | he | c, s |  | yes |  | often |  |  | often |  |  | 0 | [42 empty] | minor |  |  |  |  | minor |  | minor |  | minor
[9 empty] | Lazzarini and Mariottini 1987 | Thenarian |  |  | Thenarian | Cape Tainaron |  | -grained, homogeneous, white marble |  | white | homogeneous |  |  | no | [17 empty] | 100 | 96.64 |  | 3.36 | [38 empty] | minor
[9 empty] | Lazzarini and Mariottini 1987 | Thenarian |  |  | Thenarian | Cape Tainaron |  | -grained, homogeneous, white marble |  | white | homogeneous |  |  | no | [17 empty] | 100 | 92.85 |  | 7.15 | [38 empty] | minor
[9 empty] | Antonelli and Lazzarini 2015 | Thasian-3 |  |  | Thasian-3 | Cape Vathy-Saliara |  | medium-grained, homogeneous, marble | medium |  | homogeneous |  |  | no | [5 empty] | yes | ho/he | c, s |  | yes |  |  |  |  | sometimes |  |  | 0 | [41 empty] | main | [7 empty] | minor
[9 empty] | Antonelli and Nestola 2021 | Lunense |  |  | Lunense | Carrara (Fantiscritti, Ravaccione, Fossacava) |  | very fine-grained, banded, white/whitish marble | very fine | white/whitish | banded | grey to black |  | no | [17 empty] | 0 | [15 empty] | 0.49815 | 0.00021 | 1.70209 | 0.00092
[9 empty] | Maniatis and Polikreti 2000 | Parian-2 |  |  | Parian-2 | Chorodaki |  | medium to coarse-grained, homogeneous, white or whitish marble | medium to coarse | white or whitish | homogeneous |  |  | no | [17 empty] | 0
[9 empty] | Maniatis and Polikreti 2000 | Parian-2 |  |  | Parian-2 | Chorodaki |  | medium to coarse-grained, homogeneous, greyish or bluish marble | medium to coarse | greyish or bluish | homogeneous |  |  | no | [17 empty] | 0
[9 empty] | Antonelli and Lazzarini 2015 | Aphrodisian |  |  | Aphrodisian | Denizli, Baba Dag |  | medium-grained, homogeneous, marble | medium |  | homogeneous |  |  | no | [5 empty] | yes | he |  |  | yes |  | sometimes |  |  | sometimes |  |  | 0 | [42 empty] | minor | [11 empty] | minor
[9 empty] | Lazzarini and Mariottini 1987 | Aphrodisian |  |  | Aphrodisian | Denizli, Baba Dag |  | -grained, homogeneous, marble |  |  | homogeneous |  |  | no | [17 empty] | 100 | 82.79 |  | 17.21 | [38 empty] | major
[9 empty] | Lazzarini and Mariottini 1987 | Ephesian white |  |  | Ephesian white | Ephesus |  | -grained, homogeneous, marble |  |  | homogeneous |  |  | no | [17 empty] | 100 | 69.33 |  | 30.67 | [38 empty] | major
[9 empty] | Yavuz et al 2011 | Ephesian bigio |  |  | Ephesian bigio | Ephesus |  | very fine-grained, homogeneous, grey/greyish marble | very fine | grey/greyish | homogeneous | none |  | no | [17 empty] | 0
[9 empty] | Yavuz et al 2011 | Ephesian scritto |  |  | Ephesian scritto | Ephesus |  | fine-grained, veined, white marble | fine | white | veined | green to grey |  | no | [17 empty] | 0
[9 empty] | Yavuz et al 2011 | Ephesian white |  |  | Ephesian white | Ephesus |  | medium-grained, homogeneous, white marble | medium | white | homogeneous | none |  | no | [17 empty] | 0
[9 empty] | Lazzarini and Mariottini 1987 | Lunense |  |  | Lunense | Fantiscritti |  | fine-grained, homogeneous, white marble | fine | white | homogeneous |  |  | no | [17 empty] | 100 | 99.9 |  | 0.1 | [38 empty] | minor
[9 empty] | Lazzarini and Mariottini 1987 | Lunense |  |  | Lunense | Fossacava |  | fine-grained, homogeneous, white marble | fine | white | homogeneous |  |  | no | [17 empty] | 100 | 93.1 |  | 6.9 | [38 empty] | minor
[9 empty] | Antonelli and Lazzarini 2015 | Docimian |  |  | Docimian | Iscehisar, Bakakale |  | fine-grained, homogeneous, marble | fine |  | homogeneous |  |  | no | [5 empty] | yes | he/ho | e, s |  | yes |  |  |  |  | yes |  |  | 0 | [50 empty] | minor
[9 empty] | Maniatis and Polikreti 2000 | Parian-4 |  |  | Parian-4 | Karavos |  | coarse with fine areas-grained, homogeneous, white marble | coarse with fine areas | white | homogeneous |  |  | no | [17 empty] | 0
[9 empty] | Goette et al 1995 | Pentelic |  |  | Pentelic | Kokkinaras |  | fine-grained, banded, light grey to grey/blue marble | fine | light grey to grey/blue | banded | white |  | no | [17 empty] | 0 | [41 empty] | minor | [21 empty] | 2253 | 960 | 4 | 6.1 | 1 | na | na | 9.1 | 1.1
[9 empty] | Lazzarini and Mariottini 1987 | Thasian |  |  | Thasian | Limin |  | -grained, homogeneous, marble |  |  | homogeneous |  |  | no | [17 empty] | 100 | 12.28 |  | 87.72 | [38 empty] | main
[9 empty] | Maniatis and Polikreti 2000 | Parian-1 |  |  | Parian-1 | Marathi |  | fine-grained, homogeneous, white marble | fine | white | homogeneous |  |  | no | [17 empty] | 0
[9 empty] | Maniatis and Polikreti 2000 | Parian-1 |  |  | Parian-1 | Marathi |  | medium to coarse-grained, homogeneous, greyish marble | medium to coarse | greyish | homogeneous |  |  | no | [17 empty] | 0
[9 empty] | Maniatis and Polikreti 2000 | Parian-1 |  |  | Parian-1 | Marathi |  | medium to coarse-grained, homogeneous, greyish, white to greyish marble | medium to coarse | greyish, white to greyish | homogeneous |  |  | no | [17 empty] | 0
[9 empty] | Antonelli et alii 2010 | Algerian scritto |  |  | Algerian scritto | Mt. Filfila |  | fine-grained, banded and veined, white marble | fine | white | banded and veined | grey to black |  | no | [6 empty] | ho | c | some | yes | [7 empty] | 0
[9 empty] | Antonelli and Lazzarini 2015 | Pentelic |  |  | Pentelic | Mt. Penteli |  | fine-grained, homogeneous, marble | fine |  | homogeneous |  |  | no | [5 empty] | yes | ho/he | c, e |  | sometimes |  | yes | [5 empty] | 0 | [41 empty] | minor |  |  | minor | [5 empty] | minor | minor |  | minor
[9 empty] | Antonelli and Lazzarini 2015 | Göktepe |  |  | Göktepe | Mugla |  | fine-grained, homogeneous, marble | fine |  | homogeneous |  |  | no | [5 empty] | yes | ho/he | c | rare | yes | [7 empty] | 0
[9 empty] | Antonelli and Nestola 2021 | Göktepe |  |  | Göktepe | Mugla |  | very fine-grained, homogeneous, white/whitish marble | very fine | white/whitish | homogeneous |  |  | no | [17 empty] | 0 | [15 empty] | 0.49868 | 0.00007 | 1.70464 | 0.00027
[9 empty] | Magrini et al 2016 | Göktepe |  |  | Göktepe | Mugla |  | -grained, homogeneous, marble |  |  | homogeneous |  |  | no | [17 empty] | 0 | [29 empty] | 62 |  | 14 |  |  |  | 691
[9 empty] | Magrini et al 2016 | Göktepe |  |  | Göktepe | Mugla |  | -grained, homogeneous, marble |  |  | homogeneous |  |  | no | [17 empty] | 0 | [29 empty] | 47 |  | 19.5 |  |  |  | 533
[9 empty] | Lazzarini and Mariottini 1987 | Thasian |  |  | Thasian | Skira |  | -grained, homogeneous, marble |  |  | homogeneous |  |  | no | [17 empty] | 100 | 96.15 |  | 3.85 | [38 empty] | minor
[9 empty] | Lazzarini and Mariottini 1987 | Thasian |  |  | Thasian | Skira |  | -grained, homogeneous, marble |  |  | homogeneous |  |  | no | [17 empty] | 100 | 0.99 |  | 99.01 | [38 empty] | main
[9 empty] | Vettor et al 2021 | Delian |  |  | Delian | Delos |  | coarse-grained, homogeneous, whitish marble | coarse | whitish | homogeneous | none | na | no | [5 empty] | yes | he | [10 empty] | 0 | [29 empty] | 2500
[9 empty] | Antonelli and Lazzarini 2015 | Parian-3 |  |  | Parian-3 | Agios Minas |  | medium-grained, homogeneous, white/whitish marble | medium | white/whitish | homogeneous |  | no | no | [5 empty] | yes | he/ho | e |  | yes |  |  |  | sometimes | sometimes |  |  | 0 | [49 empty] | minor
[9 empty] | Antonelli and Lazzarini 2015 | Lunense |  |  | Lunense | Carrara (Fantiscritti, Ravaccione, Fossacava) |  | very fine-grained, banded and veined, white/whitish marble | very fine | white/whitish | banded and veined | grey to black | no | no | [5 empty] | yes | ho | s, c | yes | yes | [7 empty] | 0 | [41 empty] | minor | minor | minor | minor | minor
[9 empty] | Antonelli and Lazzarini 2015 | Parian-2 |  |  | Parian-2 | Chorodaki |  | medium-grained, homogeneous, white/whitish marble | medium | white/whitish | homogeneous |  | no | no | [5 empty] | yes | he/ho | e |  | yes |  |  |  | sometimes | sometimes |  |  | 0 | [49 empty] | minor
[9 empty] | Antonelli and Lazzarini 2015 | Parian-4 |  |  | Parian-4 | Karavos |  | medium-grained, homogeneous, white/whitish marble | medium | white/whitish | homogeneous |  | no | no | [5 empty] | yes | he/ho | c |  |  |  | yes | yes | yes | yes |  |  | 0 | [41 empty] | minor
[9 empty] | Antonelli and Lazzarini 2015 | Parian-1 |  |  | Parian-1 | Marathi |  | fine-grained, homogeneous, white/whitish marble | fine | white/whitish | homogeneous |  | no | no | [5 empty] | yes | he | c, e |  | yes | [7 empty] | 0 | [46 empty] | minor | minor | minor | minor
[9 empty] | Prochaska 2015 | Proconnesian |  |  | Proconnesian | Marmara (Saraylar, Camlik, Silinte) |  | fine-grained, banded, grey/greyish marble | fine | grey/greyish | banded |  | no | no | [5 empty] | yes | ho | s, c | yes | yes | [7 empty] | 100 | 58.34 |  | 41.66 | [26 empty] | 53 |  | 8 |  |  |  | 106
[9 empty] | Antonelli and Lazzarini 2015 | Proconnesian |  |  | Proconnesian | Marmara (Saraylar, Camlik, Silinte) |  | medium-grained, homogeneous, marble | medium |  | homogeneous |  | yes | no | [5 empty] | yes | he | e, s |  |  | yes |  |  |  | often |  |  | 0 | [41 empty] | minor | [11 empty] | minor
[9 empty] | Lazzarini and Mariottini 1987 | Proconnesian |  |  | Proconnesian | Marmara (Saraylar, Camlik, Silinte) |  | -grained, homogeneous, marble |  |  | homogeneous |  | yes | no | [17 empty] | 100 | 82.43 |  | 17.57 | [38 empty] | major
[9 empty] | Yavuz et al 2011 | Proconnesian |  |  | Proconnesian | Marmara (Saraylar, Camlik, Silinte) |  | medium-grained, banded, white marble | medium | white | banded | bluish grey | yes | no | [17 empty] | 0 | [60 empty] | 2.65 | -2.1
[9 empty] | Yavuz et al 2011 | Proconnesian |  |  | Proconnesian | Marmara (Saraylar, Camlik, Silinte) |  | medium-grained, banded, white marble | medium | white | banded | bluish grey | yes | no | [17 empty] | 0 | [60 empty] | 2.6 | -6.7
[9 empty] | Antonelli and Lazzarini 2015 | Hymettan |  |  | Hymettan | Mt. Hymettos |  | very fine-grained, homogeneous, grey/greyish marble | very fine | grey/greyish | homogeneous |  | yes | no | [5 empty] | yes | he/ho | c |  | yes |  | yes | [5 empty] | 0 | [52 empty] | minor | minor |  | minor
[9 empty] | Goette et al 1995 | Hymettan |  |  | Hymettan | Mt. Hymettos |  | very fine-grained, banded, light grey to grey/blue marble | very fine | light grey to grey/blue | banded | white | yes | no | [17 empty] | 0 | [41 empty] | minor | [21 empty] | 128 | 95 | 4 | 4.1 | 0.61 | 0.67 | 0.26 | 7.7 | 1.9
[9 empty] | Lazzarini and Mariottini 1987 | Hymettan |  |  | Hymettan | Mt. Hymettos |  | -grained, homogeneous, marble |  |  | homogeneous |  | yes | no | [17 empty] | 100 | 96.97 |  | 3.03 | [38 empty] | minor
[9 empty] | Lazzarini and Mariottini 1987 | Thracian |  |  | Thracian | Philippi |  | coarse-grained, homogeneous, grey marble | coarse | grey | homogeneous |  | yes | no | [17 empty] | 0
[9 empty] | Capedri et al 2004 | Lunense |  |  | Lunense | Carrara (Fantiscritti, Ravaccione, Fossacava) |  | fine-grained, homogeneous, white marble | fine | white | homogeneous |  |  | no | [17 empty] | 0
[9 empty] | Magrini et al 2016 | Lunense |  |  | Lunense | Carrara (Fantiscritti, Ravaccione, Fossacava) |  | fine-grained, homogeneous, white marble | fine | white | homogeneous |  |  | no | [17 empty] | 0 | [29 empty] | 203 |  | 36.5 |  |  |  | 180.5
[9 empty] | Perna et al 2022 | Ephesian scritto |  |  | Ephesian scritto | Ephesus |  | medium-grained, veined and spotted, white marble | medium | white | veined and spotted | grey to black |  | no | [5 empty] | 3.8 | he | e, c |  | yes |  | sometimes
[9 empty] | Magrini et al 2016 | Docimian |  |  | Docimian | Iscehisar, Bakakale |  | -grained, homogeneous, marble |  |  | homogeneous |  |  | no | [17 empty] | 0 | [29 empty] | 566.5 |  | 397 |  |  |  | 189
[9 empty] | Magrini et al 2016 | Hymettan |  |  | Hymettan | Mt. Hymettos |  | -grained, homogeneous, marble |  |  | homogeneous |  |  | no | [17 empty] | 0 | [29 empty] | 235.5 |  | 24.5 |  |  |  | 185.5
[9 empty] | Magrini et al 2016 | Pentelic |  |  | Pentelic | Mt. Penteli |  | -grained, homogeneous, marble |  |  | homogeneous |  |  | no | [17 empty] | 0 | [29 empty] | 680.5 |  | 266 |  |  |  | 183.5
0
0
0
0
0
0
0
0
0
0
0
0
0
0
0
0
0
0
0
0
0
0
0
0
0
0
0
0
0
0
0
0
0
0
0
0
0
0
0