## Sheet1
| Isic | desc_category | SiO2 | K2O | CaO | Fe2O3 | As | Au | Co | Cr | Cu | Fe | Hg | Mn | Nb | Pb | Rb | Sr | Th | Ti | Y | Zn | Zr
0 | EPICUM1-urs261 | [5 empty] | 2.110164 | 3.063206 | 0.4690269 |  | 8.160647 | 2025.69 | 131.7539 | 40.5674 | 14.23591 | 15.59669 | 21.64875 | 13.14566 | 9.448381 | 81.46636 | 11.8815 | 7.986328 | 26.92938
1 | HAL18-MK |  | 6.387782 | 0.4096634 | 91.98088 | 1.221674
2 | HAL18-tK | [5 empty] | 3.885889 | 1.76132 | 0.7748081 |  | 4.038603 | 4142.393 | 1.862292 | 555.3706 | 5.166632 | 5.996371 | 25.5502 | 39.51047 | 5.946046 | 254.7355 | 13.29518 | 10.90197 | 33.43424
3 | Isic000086 | pink | 8.305013 | 1.900212 | 88.90981 | 0.8849646 |  | 1.078599 | 0.3142025 |  | 0.9888573 | 1624.284 | 1.405124 | 42.26564 | 2.058929 | 6.098189 | 9.921857 | 4.233647 | 3.359074 | 147.0559 | 6.773148 | 23.77778 | 9.017778
4 | Isic000086 | red | 9.966859 | 2.147146 | 86.5937 | 1.292297 |  | 0.5906803 | 0.3906086 |  | 0.9634587 | 2078.395 | 1.039193 | 37.29074 | 2.157225 | 11.30988 | 10.57166 | 3.429717 | 2.599701 | 152.8422 | 6.369585 | 18.95635 | 11.26159
5 | Isic000086 | yellow | 11.82308 | 1.70817 | 85.34483 | 1.123923 |  | 1.644459 | 0.2116443 |  | 1.607996 | 1623.085 | 0.7609716 | 50.7682 | 2.660884 | 6.031454 | 9.757407 | 4.061896 | 2.966219 | 118.325 | 6.352804 | 23.26941 | 9.820813
6 | Isic000092 | grey | 4.710962 | 0.005649951 | 94.83843 | 0.4449629 |  | 0.2348767 | 0.2414381 |  | 24.76998 | 1033.941 | 1.029501 | 65.24642 | 2.616224 | 12.43643 | 9.307453 | 8.548978 | 3.98457 | 71.34605 | 5.164963 | 12.53711 | 9.228714
7 | Isic000095 | dark pink | 20.44675 | 2.466298 | 75.0774 | 2.009557 |  | 0.745601 | 0.9939802 |  | 2.208166 | 3936.029 | 0.8213509 | 42.61206 | 2.790164 | 8.951908 | 21.12812 | 4.389503 | 4.335725 | 331.2515 | 12.6616 | 14.67785 | 19.53165
8 | Isic000095 | orange | 5.435906 | 1.223065 | 91.78878 | 1.552253 |  | 0.3136128 | 0.5104224 |  | 4.067732 | 2327.146 | 1.407348 | 23.61891 | 1.336883 | 15.04546 | 13.37384 | 4.617965 | 3.925312 | 152.6962 | 7.569557 | 9.218136 | 12.48341
9 | Isic000095 | pink | 14.1217 | 0.8792535 | 83.5437 | 1.455352 |  | 1.17064 | 0.316085 |  | 9.671014 | 1933.824 | 1.225893 | 25.48185 | 2.322405 | 17.41296 | 11.62264 | 5.605231 | 3.073102 | 181.6462 | 6.120897 | 15.50924 | 11.2877
10 | Isic000095 | yellow | 4.861537 | 0.461279 | 93.63352 | 1.043661 |  | 0.6923718 | 0.2768903 |  | 6.690851 | 1416.285 | 0.5485316 | 41.01085 | 2.04739 | 20.32388 | 10.33021 | 5.794898 | 3.238365 | 97.85919 | 6.047503 | 9.421959 | 8.964325
11 | Isic000097 | grey | 2.950136 | 0.5445229 | 95.35883 | 1.146512 |  |  | 0.1399061 |  | 1.752793 | 1524.304 | 0.6514194 | 30.12765 | 2.624771 | 11.79133 | 9.42557 | 5.289883 | 3.14882 | 115.6235 | 5.957531 | 6.52493 | 9.559919
12 | Isic000098 | dark pink | 2.799973 | 0.4043007 | 95.68831 | 1.10742 |  | 0.2854467 | 0.3181691 |  | 6.224685 | 1400.489 | 0.3521818 | 110.2707 | 2.739093 | 10.24053 | 10.06918 | 6.539153 | 2.194995 | 91.85746 | 8.061273 | 6.736501 | 9.792647
13 | Isic000098 | yellow | 1.735989 | 0.1693414 | 97.3077 | 0.7869656 |  | 1.059849 | 0.2451469 |  | 4.933511 | 1372.014 | 1.194908 | 150.3201 | 2.16214 | 8.271845 | 9.7021 | 9.020452 | 4.445461 | 80.97292 | 7.738989 | 4.006941 | 9.151823
14 | Isic000101 | grey | 7.159003 | 0.4503534 | 91.107 | 1.283639 |  | 0.1718382 | 0.293664 |  | 0.3343434 | 1230.302 | 0.1883631 | 49.24783 | 2.259367 | 5.87701 | 9.093733 | 10.77837 | 3.510071 | 81.3745 | 4.758367 | 8.063139 | 9.13147
15 | Isic000103 | grey | 35.50393 | 2.401543 | 58.84537 | 3.249156 |  | 0.2147393 | 0.2948517 |  | 4.989571 | 1792.051 | 0.870332 | 73.83943 | 2.126027 | 57.10603 | 9.993151 | 11.35088 | 1.497202 | 141.1418 | 5.142318 | 30.57069 | 8.463302
16 | Isic000104 | metal | 68.87492 | 3.062098 | 25.37094 | 2.692045 |  |  | 2.89388 |  | 36908.46 | 3099.994 | 0.7495733 | 115.6113 | 1.02196 | 74.40948 | 9.206955 | 2.844834 | 0.1498628 | 358.0476 | 3.526248 | 244.3644 | 6.791572
17 | Isic000104 | rubr | 73.9921 |  | 22.62778 | 3.380114 |  |  | 0.1000571 |  | 4.02936 | 889.7491 |  | 18.10899 | 0.983873 | 0.9246314 | 7.924146 | 2.239044 |  | 59.62733 | 3.677079 | 2.617726 | 7.126557
18 | Isic000104 | white | 18.90668 | 0.3293291 | 80.1994 | 0.5645935 |  | 0.53761 | 0.1243105 |  | 1.429841 | 1324.783 | 0.9306693 | 62.18834 | 2.717511 | 11.59907 | 8.73824 | 5.168916 | 3.787045 | 107.4277 | 4.925575 | 13.54014 | 8.355162
19 | Isic000107 | rubr | 10.21817 | 1.288363 | 84.04658 | 4.44689 |  | 0.5614439 | 0.8491011 |  | 2.636859 | 4821.855 | 0.9668969 | 48.46454 | 2.609172 | 38.83015 | 10.60919 | 4.62726 | 1.319521 | 131.3032 | 4.964799 | 39.27787 | 9.173821
20 | Isic000107 | white | 4.033563 | 0.1154911 | 95.27302 | 0.5779233 |  | 2.569492 | 0.1790938 |  | 1.409539 | 981.9909 | 1.077645 | 26.75973 | 2.886323 | 6.490654 | 10.25712 | 2.965383 | 5.933481 | 47.84637 | 6.553372 | 3.593335 | 7.894229
21 | Isic000114 | grey | 1.236783 | 0.3794394 | 98.01764 | 0.3661356 |  |  | 0.1704887 |  | 0.5652611 | 999.1475 | 0.3135708 | 25.01419 | 1.462531 | 1.657287 | 9.59524 | 10.78511 | 2.147808 | 60.69698 | 5.151821 | 1.960962 | 8.832542
22 | Isic000117 | grey | 24.10937 | 0.13915 | 74.96131 | 0.7901649 |  | 0.1666368 | 0.3492514 |  | 1.302815 | 1527.024 | 0.2035 | 183.9416 | 0.9843003 | 19.43408 | 9.454773 | 15.99826 | 1.06208 | 70.39322 | 5.99817 | 17.58561 | 7.378404
23 | Isic000121 | black | 14.65165 | 0.4261948 | 84.39952 | 0.522631 |  | 0.1798249 | 0.1868927 |  | 1.033908 | 1161.536 | 0.347415 | 37.00399 | 1.822806 | 4.035757 | 10.04405 | 6.633448 | 3.154965 | 89.64149 | 4.413439 | 37.75217 | 8.260796
24 | Isic000121 | white | 2.657333 | 0.1749819 | 96.83179 | 0.3358924 |  | 1.114392 | 0.1386803 |  | 0.3796941 | 988.0697 | 1.664278 | 14.6968 | 1.880501 | 3.706848 | 9.360149 | 6.531071 | 6.850874 | 73.0856 | 4.759783 | 16.42942 | 8.111538
25 | Isic000125 | cream | 3.597894 | 0.3022233 | 95.46679 | 0.6330963 |  | 0.2416343 | 0.2428775 |  | 0.50149 | 1085.031 | 0.7780151 | 71.37603 | 1.911272 | 1.207143 | 9.39343 | 14.33463 | 1.412266 | 65.92295 | 7.574207 | 3.177345 | 7.897519
26 | Isic000128 | grey | 14.47419 | 0.8565343 | 83.58832 | 1.080951 |  | 0.1510652 | 0.1625624 |  | 0.4225634 | 1681.753 | 0.3782403 | 38.71874 | 1.372355 | 2.57839 | 9.972595 | 11.39803 | 4.0965 | 169.8727 | 5.122706 | 4.902094 | 8.357629
27 | Isic000131 | grey | 21.7668 | 0.3256502 | 76.03678 | 1.870769 |  | 0.6101072 | 0.6044986 |  | 1.91048 | 2602.292 | 0.6923718 | 111.5217 | 1.920888 | 8.872461 | 9.775189 | 16.40104 | 1.370438 | 142.7298 | 6.370596 | 7.931429 | 9.555602
28 | Isic000137 | orange | 23.03568 | 1.872234 | 73.21698 | 1.875114 |  | 0.758948 | 0.5672087 |  | 4.667902 | 2756.862 | 1.209368 | 69.29177 | 2.854057 | 33.61846 | 10.16967 | 10.93868 | 2.283442 | 324.9906 | 4.954892 | 27.98416 | 8.95384
29 | Isic000139 | rubr | 16.82548 | 1.877077 | 79.53434 | 1.763105 |  | 1.206232 | 0.2910309 |  | 5.457236 | 2098.391 | 1.132347 | 32.53524 | 2.592718 | 19.96955 | 9.685297 | 5.532624 | 2.078894 | 138.6046 | 4.627958 | 26.20518 | 8.240854
30 | Isic000139 | white | 6.286717 | 0.799329 | 92.19129 | 0.7226628 |  | 0.2811566 | 0.1974141 |  | 0.5425606 | 1044.159 | 0.7884601 | 20.72249 | 2.145259 | 3.19712 | 10.09626 | 4.933987 | 3.962622 | 61.70823 | 4.749269 | 3.897878 | 8.31096
31 | Isic000142 | white | 7.148455 | 0.9373223 | 91.15812 | 0.7560981 |  | 0.4027518 | 0.20184 |  | 0.737121 | 1278.912 | 1.320317 | 17.0351 | 2.850424 | 3.188857 | 9.385273 | 5.421626 | 6.054191 | 93.76312 | 5.606132 | 2.694606 | 8.865025
32 | Isic000148 | rubr | 7.61225 | 0.07271855 | 91.64587 | 0.6691601 |  |  | 0.1055128 |  | 1.594806 | 1358.137 |  | 101.11 |  | 86.7078 | 8.802193 | 6.956744 |  | 116.0798 | 4.725816 | 28.31195 | 6.647326
33 | Isic000148 | white | 3.638047 | 0.4441448 | 95.40708 | 0.5107267 |  | 0.2787312 | 0.1562249 |  | 0.8071876 | 1096.628 | 0.6324271 | 29.9429 | 2.561306 | 3.795829 | 9.678608 | 5.778329 | 2.306267 | 92.82489 | 4.870985 | 4.695291 | 8.897714
34 | Isic000161 | white | 1.390324 | 0.01120248 | 97.90349 | 0.6949809 |  | 0.647363 | 0.2086078 |  | 1.654463 | 1036.22 | 0.6529243 | 21.24404 | 2.302318 | 7.798344 | 9.98222 | 2.838758 | 4.737359 | 81.40553 | 5.705607 | 7.023761 | 9.23262
35 | Isic000162 | white | 0.8847165 | 0.1585625 | 98.60963 | 0.3470906 |  | 1.015518 | 0.1398322 |  | 0.1691619 | 901.9067 | 1.275308 | 15.7014 | 2.148037 | 4.839915 | 9.144797 | 5.127291 | 3.913461 | 58.43903 | 4.783438 | 4.074286 | 8.996808
36 | Isic000163 | brown | 1.555945 | 0.1298001 | 97.91927 | 0.3949864 |  | 0.4245202 | 0.2434213 |  | 0.6411067 | 1074.113 | 0.4585981 | 23.25902 | 2.476045 | 3.714793 | 9.905053 | 4.23203 | 4.985362 | 107.3437 | 6.430645 | 4.989106 | 9.591991
37 | Isic000163 | white | 7.3852 | 0.167181 | 92.11144 | 0.3361761 |  | 0.7086209 | 0.1530315 |  | 0.9748505 | 943.6185 | 0.5371333 | 16.13442 | 2.800421 | 3.076838 | 9.457057 | 4.14272 | 4.302804 | 342.5321 | 5.951667 | 2.994381 | 9.03217
38 | Isic000163 | yellowish | 4.356657 | 0.1725006 | 95.06374 | 0.4071018 |  | 0.6069294 | 0.1781417 |  | 1.719516 | 1111.145 | 1.508881 | 16.29993 | 1.751007 | 3.716382 | 9.54075 | 3.950493 | 4.875626 | 108.1395 | 5.396061 | 2.864459 | 7.923423
39 | Isic000164 | white | 0.9039154 | 0.0504479 | 98.74958 | 0.2960606 |  | 1.273243 | 0.1026585 |  | 0.2085169 | 841.5706 | 0.8065739 | 10.13221 | 2.179021 | 2.292859 | 9.526393 | 4.843734 | 3.877028 | 60.61119 | 4.855821 | 3.19135 | 8.792863
40 | Isic000165 | grey | 6.669565 | 0.3331127 | 92.5524 | 0.4449176 |  | 0.5989847 | 0.2048541 |  | 1.453907 | 1282.672 | 1.364924 | 22.9203 | 2.227955 | 7.992194 | 10.1222 | 16.41855 | 2.906962 | 134.8991 | 5.232897 | 16.43657 | 9.224808
41 | Isic000168 | reddish | 11.20766 | 0.2509885 | 88.07013 | 0.4712225 |  | 1.580224 | 0.1250574 |  | 1.396048 | 1159.376 | 0.6601165 | 220.1035 | 2.543143 | 33.50088 | 8.943313 | 11.85064 | 2.219137 | 79.10377 | 4.902728 | 16.2691 | 9.585618
42 | Isic000178 | grey | 5.470411 | 0.2799993 | 93.97022 | 0.2793726 |  | 1.003919 | 0.283546 |  | 0.3887709 | 898.5273 | 0.5266464 | 18.67095 | 2.441001 | 4.270919 | 10.08663 | 5.845413 | 5.735956 | 70.50457 | 5.799421 | 2.06049 | 8.480572
43 | Isic000178 | rubr | 9.505706 | 0.750474 | 88.74907 | 0.994754 |  | 1.602946 | 0.4549134 |  | 2.656045 | 1844.641 | 1.911357 | 51.01839 | 2.449976 | 26.19339 | 10.10556 | 6.629407 | 0.7423093 | 130.9746 | 5.358455 | 15.4854 | 8.915189
44 | Isic000178 | white | 1.45254 | 0.2612113 | 97.95295 | 0.3333021 |  | 0.6958674 | 0.1488073 |  | 0.833352 | 913.3044 | 0.3610378 | 15.01627 | 2.773497 | 2.513562 | 8.841348 | 5.769977 | 3.174718 | 63.65222 | 5.598247 | 2.053934 | 8.834187
45 | Isic000181 | grey | 4.105917 | 1.445751 | 93.01518 | 1.433149 |  | 0.8040316 | 0.6366118 |  | 2.455489 | 2216.168 | 1.469952 | 100.013 | 1.506336 | 4.43299 | 10.7614 | 15.97267 | 3.028769 | 114.3439 | 6.141722 | 8.524423 | 10.80436
46 | Isic000184 | grey | 6.892863 | 0.3195774 | 92.2091 | 0.5784551 |  | 0.288725 | 0.1753242 |  | 0.9499684 | 1421.694 | 1.051825 | 27.71911 | 1.945248 | 5.270356 | 9.524028 | 5.112474 | 2.530897 | 104.3209 | 5.477137 | 5.913461 | 8.678452
47 | Isic000191 | rubr | 11.17733 | 3.563599 | 80.08331 | 5.175759 |  | 0.8974607 | 0.4407953 |  | 3.453773 | 3462.523 | 2.197365 | 51.82669 | 2.274325 | 20.49231 | 11.90227 | 16.27172 | 3.100097 | 174.1258 | 4.331554 | 17.47714 | 10.58355
48 | Isic000195 | grey | 3.407016 | 0.1188219 | 96.01409 | 0.46007 |  | 0.3012192 | 0.1278161 |  | 0.0987956 | 919.5232 | 0.228605 | 15.17216 | 1.950377 | 3.651236 | 8.933361 | 4.833361 | 2.950856 | 65.0267 | 5.175476 | 2.460389 | 8.47646
49 | Isic000206 | grey | 2.519338 | 0.08192798 | 97.03122 | 0.3675183 |  | 0.1209924 | 0.1682926 |  | 0.1835516 | 940.4791 | 0.19885 | 26.18237 | 1.831567 | 1.089604 | 9.144308 | 11.65127 | 3.071566 | 57.13939 | 4.731072 | 2.723809 | 9.347956
50 | Isic000207 | patina | 14.07698 | 1.936992 | 82.31004 | 1.675984 |  | 1.534304 | 0.2504468 |  | 3.484051 | 2164.778 | 1.395431 | 70.70053 | 2.199108 | 31.32881 | 9.668656 | 6.560706 | 1.158776 | 318.4741 | 6.504241 | 42.33521 | 9.623858
51 | Isic000207 | white | 7.389022 | 0.05360882 | 92.25805 | 0.2993234 |  | 1.091787 | 0.2179638 |  | 0.1250935 | 916.3438 | 0.9043351 | 42.27912 | 3.020091 | 2.399318 | 9.730488 | 5.288266 | 4.199652 | 40.01965 | 7.012131 | 4.892558 | 8.271076
52 | Isic000208 | white | 12.56144 | 0.193682 | 86.63123 | 0.61365 |  | 0.8110229 | 0.3151213 |  | 1.36637 | 933.4405 | 3.795829 | 26.43064 | 3.35857 | 4.903313 | 10.37263 | 2.897625 | 5.444059 | 64.66529 | 6.113618 | 2.948491 | 8.31795
53 | Isic000220 | patina | 3.219774 | 0.2795175 | 96.01853 | 0.4821757 |  | 0.9271737 | 0.1472498 |  | 0.4741264 | 1119.904 | 0.8043494 | 27.52377 | 1.941188 | 6.042576 | 9.396204 | 5.757854 | 1.399409 | 94.08438 | 6.415886 | 4.62139 | 8.556229
54 | Isic000228 | yellow | 26.7042 | 0.4159357 | 71.11887 | 1.761 |  | 1.501455 | 0.363504 |  | 1.404442 | 2074.596 | 1.661736 | 41.44387 | 2.924359 | 5.095574 | 10.6038 | 7.146681 | 2.791959 | 200.7576 | 8.119704 | 6.243035 | 21.28533
55 | Isic000229 | grey | 0.6977381 | 0.04798637 | 98.84319 | 0.411082 |  | 1.079594 | 0.1575874 |  | 0.01807027 | 878.5513 | 0.8455447 | 14.79918 | 2.816448 | 1.874854 | 8.546381 | 4.518956 | 1.375047 | 58.34046 | 6.051951 | 1.897789 | 7.941721
56 | Isic000231 | grey | 22.87822 | 0.4015631 | 75.80764 | 0.9125777 |  | 1.093376 | 0.2796467 |  | 1.820544 | 1986.213 | 1.457718 | 218.4291 | 2.829483 | 3.876864 | 10.23314 | 17.52853 | 3.047424 | 145.8329 | 10.23133 | 12.46798 | 12.2846
57 | Isic000232 | black | 7.208409 | 1.501524 | 89.9584 | 1.331668 |  | 0.9365904 | 0.2982132 |  | 2.075661 | 2095.992 | 0.8531295 | 83.72572 | 2.451044 | 11.06042 | 10.79485 | 5.106277 | 3.598299 | 216.5103 | 4.713078 | 10.9995 | 9.837877
58 | Isic000232 | grey | 17.70399 | 1.338235 | 79.66923 | 1.288548 |  | 0.4777493 | 0.2663129 |  | 1.479089 | 2188.973 | 0.9724582 | 32.84124 | 1.750794 | 10.14837 | 9.798356 | 7.137251 | 2.347747 | 238.3049 | 5.375842 | 10.61868 | 9.511194
59 | Isic000232 | white | 17.74791 | 1.083961 | 79.97173 | 1.196404 |  | 0.08925586 | 0.3174295 |  | 1.38016 | 1914.827 | 0.8889225 | 28.55147 | 2.069614 | 7.833301 | 10.17375 | 7.222116 | 4.458629 | 226.3489 | 5.2517 | 7.903418 | 9.120573
60 | Isic000234 | patina | 14.44258 | 0.7020831 | 84.12154 | 0.7337944 |  | 1.262438 | 0.1856613 |  | 1.938959 | 1237.381 | 1.801763 | 28.18196 | 2.735247 | 18.87478 | 9.713194 | 5.788836 | 3.986764 | 119.2011 | 4.514532 | 11.91849 | 9.455274
61 | Isic000252 | grey | 13.47808 | 2.052672 | 81.43329 | 3.035964 |  | 0.9155745 | 0.6165999 |  | 4.897537 | 3003.013 | 0.6580509 | 94.95149 | 1.595016 | 8.738991 | 10.47002 | 22.08835 | 2.489965 | 140.1926 | 7.134656 | 15.81378 | 10.50831
62 | Isic000366 | rubr |  |  |  |  | 1546.445 | 90.77375 | 1.437913 |  | 15.38846 | 5358.754 | 13626.06 | 97.46988 | 12.42471 | 2724.173 | 14.009 | 12.84661 |  | 493.7498 | 4.881163 |  | 29.02228
63 | Isic000368 | patina |  |  |  |  | 6.995819 | 1.690772 | 0.4802082 |  | 12.19395 | 3252.568 | 15.76511 | 125.3505 | 10.61179 | 29.49347 | 22.77119 | 16.35168 | 6.103627 | 206.2032 | 12.17588 | 20.0311 | 24.85086
64 | Isic000368 | rubr |  |  |  |  | 46.88509 | 0.4851332 | 0.3377191 |  | 21.95375 | 20324.61 | 316.038 | 6602.464 | 11.79583 | 55.48043 | 25.15539 | 17.15049 | 4.864652 | 1170.862 | 13.3524 | 31.39275 | 25.59304
65 | Isic000376 | patina |  |  |  |  | 2.185257 |  | 0.6865584 |  | 13.40988 | 3178.183 | 11.37331 | 71.36753 | 11.08104 | 30.92669 | 22.32841 | 14.87529 | 15.03614 | 261.8397 | 14.3696 | 26.4259 | 20.71686
66 | Isic000584 | white | 1.049628 | 0.4849627 | 98.07558 | 0.3898255 | 2.501111 |  | 0.1379193 |  | 0.09183401 | 852.8435 | 0.1697876 | 58.97147 | 1.945877 | 6.894586 | 7.693094 | 11.24086 | 2.672335 | 29.64409 | 5.756573 | 6.140605 | 6.684376
67 | Isic000612 | grey | 21.06205 | 0.981851 | 76.13568 | 1.820426 | 5.359503 | 0.2933329 | 0.5826491 |  | 1.180653 | 2921.129 | 0.717991 | 183.4124 | 2.073353 | 10.32236 | 13.1797 | 21.18986 | 3.653167 | 170.4842 | 6.091479 | 7.860806 | 12.83661
68 | Isic000655 | grey | 4.094615 | 0.04230649 | 95.62708 | 0.2359939 | 5.199415 | 0.6607521 | 0.1580065 |  | 0.8588337 | 895.8279 | 1.49617 | 11.81752 | 1.507618 | 4.391677 | 8.953265 | 7.220769 | 4.500329 | 81.18284 | 7.035585 | 2.365629 | 8.756679
69 | Isic000655 | white | 5.695644 | 0.05430226 | 93.99848 | 0.2515698 | 5.865714 | 0.8102284 | 0.1307415 |  | 0.9949361 | 920.383 | 1.325201 | 14.31228 | 2.288429 | 5.157065 | 9.128972 | 8.059992 | 4.542028 | 76.70344 | 5.005438 | 3.268529 | 7.275609
70 | Isic000656 | grey | 3.766581 | 0.3104625 | 95.50155 | 0.421408 | 3.575386 | 0.4640425 | 0.1928201 |  | 0.6405903 | 1099.268 | 1.453427 | 15.72642 | 2.664303 | 5.850316 | 10.39693 | 6.665777 | 3.063884 | 145.5226 | 4.92699 | 36.94344 | 10.43676
71 | Isic000656 | white | 4.330567 | 0.1873083 | 95.17614 | 0.3059808 | 2.890016 | 1.863054 | 0.1403095 |  | 1.071981 | 1030.101 | 1.724976 | 16.77336 | 3.329723 | 4.347187 | 9.997556 | 6.023765 | 4.989751 | 95.3822 | 5.363711 | 2.466348 | 9.556013
72 | Isic000662 | grey | 8.153661 | 0.3440773 | 91.10018 | 0.4020862 | 6.054111 | 0.8801834 | 0.4070014 |  | 4.008974 | 2119.587 | 1.301208 | 29.07301 | 1.364662 | 19.01937 | 12.94118 | 4.76749 | 4.201847 | 142.3867 | 8.044895 | 8.396884 | 11.75377
73 | Isic000662 | rubr | 3.933242 | 0.2729613 | 95.25443 | 0.5393619 | 4.653274 | 0.5319108 | 0.5816406 |  | 4.842826 | 2455.321 | 1.180608 | 27.78551 | 1.907319 | 10.25086 | 15.10807 | 4.521919 | 4.163439 | 166.5962 | 9.623157 | 9.469935 | 13.25262
74 | Isic000672 | white | 4.061137 | 0.08085753 | 95.34259 | 0.5154141 | 4.34307 | 0.2816333 | 0.1553308 |  | 4.026662 | 916.7638 | 0.4635238 | 15.39733 | 2.233725 | 4.634784 | 9.975042 | 4.732331 | 3.4315 | 34.58104 | 4.740979 | 3.941384 | 9.634754
75 | Isic000674 | patina | 10.02151 |  | 89.20681 | 0.7716804 |  | 2.470502 | 0.2295049 |  | 18.55244 | 1031.161 | 2.143182 | 17.63363 | 2.056151 | 7.205673 | 10.41994 | 2.836064 | 6.986947 | 52.53952 | 6.700967 | 24.97628 | 10.17772
76 | Isic000676 | grey | 2.517258 | 0.3961165 | 96.27236 | 0.8142634 | 11.57343 | 0.8297722 | 0.1192376 |  | 1.934762 | 1260.596 | 0.9694392 | 16.98891 | 2.625626 | 11.92639 | 10.6733 | 6.605159 | 7.103267 | 83.71642 | 5.943175 | 7.436174 | 10.2616
77 | Isic000676 | white | 3.874584 | 0.1991425 | 95.55586 | 0.3704161 | 5.562328 | 0.8061766 | 0.2824031 |  | 2.334076 | 1258.946 | 1.787659 | 15.83333 | 3.0218 | 8.773153 | 11.336 | 6.667798 | 7.462104 | 78.98512 | 6.316815 | 9.885627 | 10.04234
78 | Isic000677 | rubr |  |  |  |  | 4.484524 | 4.995345 | 0.5563353 |  | 7.427373 | 3081.002 | 7.407341 | 88.48042 | 3.615268 | 27.33253 | 19.8783 | 11.73124 | 9.45277 | 164.9139 | 12.0756 | 118.8793 | 18.70866
79 | Isic000677 | white | 3.371743 | 0.09327457 | 96.28598 | 0.2490001 | 3.384088 | 1.071131 | 0.1883056 |  | 2.296519 | 899.3072 | 0.9621301 | 16.28088 | 2.11577 | 3.18409 | 9.724125 | 5.306721 | 4.107693 | 57.52654 | 5.03799 | 5.470057 | 8.935131
80 | Isic000678 | patina | 12.22408 |  | 87.52441 | 0.2515159 | 3.879998 | 2.421404 | 0.08303802 |  | 1.155921 | 848.3572 | 2.645443 | 56.00676 | 1.70827 | 6.37784 | 9.346934 | 8.771244 | 4.996336 | 29.36128 | 4.393422 | 75.31641 | 8.234892
81 | Isic000679 | grey | 5.898518 | 0.02195986 | 93.74375 | 0.3357692 | 58.91037 | 0.9613777 | 0.20016 |  | 1.500374 | 909.0253 | 0.8946426 | 7.047268 | 2.126668 | 108.1997 | 8.733509 | 5.338242 | 1.770097 | 43.72675 | 3.869377 | 3.365077 | 8.143199
82 | Isic000679 | rubr |  |  |  |  | 100.4637 |  | 0.2579717 |  | 2.459336 | 1886.157 |  | 41.91072 | 4.473006 | 205.2578 | 18.10263 | 10.75084 | 0.8670243 | 85.54418 | 7.2656 | 9.783924 | 15.3929
83 | Isic000680 | rubr |  |  |  |  | 7.706359 | 0.97694 | 0.2461394 |  | 7.069429 | 2154.904 |  | 32.4536 | 6.460289 | 15.61576 | 17.67095 | 10.31439 | 8.346631 | 46.34014 | 11.08812 | 14.08566 | 15.30286
84 | Isic000680 | white | 6.361119 | 0.02287358 | 93.21817 | 0.3978345 | 2.435219 | 1.771531 | 0.1291651 |  | 4.179252 | 1105.967 | 0.9673736 | 15.97853 | 2.274753 | 6.280916 | 9.093733 | 5.480223 | 5.051204 | 49.37564 | 5.842285 | 8.462442 | 8.796769
85 | Isic000681 | white | 6.441925 | 0.005569994 | 93.15337 | 0.3991337 |  | 0.3684309 | 0.1935697 |  | 1.28273 | 929.2353 | 1.729425 | 15.72892 | 2.411726 | 4.356721 | 9.38462 | 5.269677 | 2.821368 | 40.48293 | 5.249072 | 3.483676 | 8.450761
86 | Isic000682 | white | 2.718941 |  | 97.04224 | 0.238822 |  | 0.7535456 | 0.1906911 |  | 1.707525 | 828.0772 | 1.196974 | 17.03471 | 2.827773 | 5.120996 | 8.891433 | 4.586848 | 6.260494 | 23.63855 | 6.026476 | 4.511731 | 9.028264
87 | Isic000685 |  | 79.59305 | 4.661518 | 13.23127 | 2.514162 | 8.407761 | 0.7852869 | 1.671923 |  | 3.609011 | 7566.23 | 1.070958 | 221.0623 | 5.378129 | 36.66874 | 64.47027 | 10.20094 | 5.222494 | 893.7065 | 12.46836 | 17.8912 | 62.69211
88 | Isic000686 | grey | 82.74406 | 5.295003 | 9.192346 | 2.768589 | 9.697895 | 1.992869 | 1.625039 |  | 5.343318 | 7220.583 | 0.5506812 | 137.0986 | 4.399223 | 13.60747 | 69.49735 | 19.31474 | 1.360379 | 696.8682 | 10.38095 | 29.31795 | 57.60896
89 | Isic000686 | rubr |  |  |  |  | 13.75847 | 2.793087 | 1.914905 |  | 4.272435 | 6701.289 | 1.460419 | 107.4466 | 5.632682 | 116.6431 | 99.4614 | 13.48512 | 2.691495 | 668.8187 | 11.9367 | 15.59646 | 54.53188
90 | Isic000689 | white | 4.117246 |  | 95.67897 | 0.2037874 | 1.908974 | 0.637035 | 0.1556693 |  | 1.832535 | 807.0933 | 0.766215 | 20.27408 | 1.805497 | 3.185679 | 9.927241 | 4.900984 | 3.600493 | 24.49546 | 5.122099 | 2.395427 | 7.708171
91 | Isic000690 | grey | 82.16891 | 4.851036 | 9.258983 | 3.72107 | 3.547445 | 1.08452 | 1.584141 |  | 4.025463 | 7575.713 | 1.246708 | 158.9035 | 4.419523 | 24.51071 | 60.78541 | 9.017758 | 5.354075 | 793.429 | 16.38991 | 16.47829 | 46.92856
92 | Isic000691 | rubr | [5 empty] | 1.72628 | 0.6069589 |  | 3.216592 | 2146.146 | 0.5012142 | 26.65692 | 6.365413 | 8.274897 | 18.53921 | 11.91713 | 8.833859 | 44.90104 | 10.54343 | 7.888727 | 16.32793
93 | Isic000691 | white | 2.868156 |  | 96.88841 | 0.2434296 | 7.12448 | 1.994024 | 0.2962971 |  | 1.770996 | 867.6514 | 1.380019 | 15.68408 | 2.293343 | 6.087066 | 9.678118 | 4.87054 | 3.999933 | 47.36284 | 6.054984 | 3.108808 | 9.021685
94 | Isic000693 | yellow | 4.60708 | 0.391035 | 94.07842 | 0.9234625 | 6.506455 | 0.9495776 | 0.1989234 |  | 1.641872 | 1353.858 | 1.248455 | 51.57073 | 2.5534 | 6.792551 | 10.20051 | 5.290287 | 3.850692 | 55.96569 | 5.518383 | 2.581371 | 8.139293
95 | Isic000694 | grey | 9.312328 | 0.4060245 | 89.66067 | 0.620982 | 3.04192 | 0.4062054 | 0.3572517 |  | 1.737504 | 1402.148 | 1.155662 | 31.99829 | 2.191201 | 7.850779 | 10.39612 | 6.890738 | 3.793629 | 110.2788 | 5.064072 | 7.766344 | 10.08088
96 | Isic000699 | white | 5.312675 | 0.174791 | 94.30369 | 0.2088486 | 10.63477 | 1.763587 | 0.1500354 |  | 0.9628591 | 836.9075 | 2.161931 | 16.74065 | 3.158132 | 12.03761 | 9.320504 | 6.649613 | 5.31457 | 50.96424 | 5.225821 | 3.030736 | 8.958363
97 | Isic000701 | white | 5.244796 | 0.7408549 | 93.07439 | 0.9399561 | 1.690847 | 1.5521 | 0.1672326 |  | 2.387437 | 1278.792 | 1.871316 | 26.33441 | 2.338218 | 6.697215 | 10.64312 | 3.818346 | 5.738151 | 112.7394 | 5.867154 | 3.074242 | 7.858662
98 | Isic000711 | grey | 2.141751 | 0.02850527 | 97.53438 | 0.2953675 | 2.695133 | 1.139931 | 0.1395199 |  | 1.626283 | 1043.979 | 1.05683 | 22.93185 | 2.858758 | 13.85694 | 9.539608 | 6.663083 | 5.19825 | 61.36324 | 4.689624 | 16.56292 | 9.43122
99 | Isic000711 | rubr |  |  |  |  | 20.94771 | 5.986837 | 0.8970533 |  | 7.351827 | 4097.202 |  | 99.64652 | 3.924259 | 22.75641 | 18.98166 | 18.27799 | 6.16069 | 387.8981 | 10.4755 | 57.01724 | 19.89286
100 | Isic000768 | white | 5.173893 | 0.2455645 | 94.28622 | 0.2943212 | 6.641801 | 1.013135 | 0.1449416 |  | 0.5655608 | 795.8256 | 0.8741034 | 12.09349 | 2.409803 | 4.784143 | 9.876013 | 5.471871 | 4.320362 | 41.39642 | 5.356433 | 0.6500484 | 8.714328
101 | Isic000769 | grey | 3.962718 | 0.01010276 | 95.87875 | 0.1484323 | 5.056381 | 1.112761 | 0.203756 |  | 0.466332 | 798.935 | 0.9902962 | 11.49689 | 2.592932 | 4.072302 | 10.19708 | 8.973304 | 4.52886 | 35.77056 | 5.894651 | 0.5239999 | 8.178766
102 | Isic000786 | white | 2.281088 |  | 97.2595 | 0.4594105 | 6.400968 | 1.248836 | 0.1192208 |  | 0.5803335 | 1020.043 | 0.8367471 | 25.6233 | 1.754426 | 15.63018 | 9.142839 | 5.788432 | 3.597201 | 92.06737 | 5.482495 | 3.788814 | 7.464855
103 | Isic000800 | grey | 14.11419 | 1.14167 | 82.92597 | 1.818174 | 2.047905 | 0.6476808 | 1.132136 |  | 3.454672 | 3534.908 | 0.620711 | 283.7476 | 1.989481 | 10.03079 | 14.57459 | 25.40618 | 3.571962 | 235.5669 | 5.835411 | 6.930193 | 19.29933
104 | Isic000801 | white | 0.5929368 | 0.03291105 | 99.2134 | 0.1607509 | 5.638121 | 1.329332 | 0.181223 |  | 0.2289023 | 809.103 | 1.595954 | 12.68374 | 2.568999 | 5.289423 | 9.470108 | 5.708012 | 4.010906 | 34.51952 | 6.149203 | 1.120043 | 8.500514
105 | Isic000802 | white | 0.9505954 | 0.1218141 | 98.72463 | 0.2029595 | 6.403878 | 0.5021768 | 0.174657 |  | 0.9451718 | 860.7148 | 0.8023258 | 23.54192 | 2.403819 | 4.520381 | 10.08109 | 5.95722 | 5.125824 | 46.51222 | 6.263842 | 1.643904 | 9.90161
106 | Isic000803 | rubr |  |  |  |  | 18.36952 | 0.7805482 | 1.178072 |  | 3.633893 | 5667.693 | 0.01976834 | 66.96806 | 3.697324 | 84.51495 | 22.2129 | 10.46311 | 1.198866 | 391.8408 | 13.01819 | 14.24658 | 23.02851
107 | Isic000803 | yellow | 34.9287 | 2.504336 | 59.017 | 3.54997 | 5.998685 | 0.6235711 | 0.9459113 |  | 2.502855 | 4970.226 | 0.1973031 | 98.22318 | 3.361135 | 28.31461 | 17.15228 | 9.009675 | 4.166731 | 441.5206 | 7.905994 | 20.26153 | 16.05101
108 | Isic000804 | [5 empty] | 41.74839 | 4.614002 | 0.4209355 |  | 1.790215 | 2718.673 | 0.2380874 | 29.42824 | 2.258787 | 198.9656 | 15.30502 | 9.928862 | 4.554154 | 191.3083 | 7.731435 | 7.409564 | 16.00474
109 | Isic000804 | orange | 0.3286132 | 0.1071265 | 99.31904 | 0.245217 | 4.189309 | 2.54534 | 0.3563889 |  | 0.4832031 | 831.3206 | 1.304068 | 14.40235 | 2.281377 | 4.380555 | 8.9779 | 6.782972 | 2.764305 | 51.2928 | 6.2877 | 0.572522 | 9.268598
110 | Isic000804 | rubr | 0.3577501 | 0.1050799 | 99.25308 | 0.2840873 | 4.875871 | 0.05213332 | 0.6326845 |  | 1.018319 | 1681.173 | 1.245675 | 26.17179 | 3.395859 | 27.02043 | 9.307534 | 7.583939 | 3.350295 | 31.7105 | 4.252095 | 1.580731 | 8.83871
111 | Isic000804 | white | 4.740517 | 0.05734665 | 94.97509 | 0.2270466 | 0.3779961 | 1.769783 | 0.2239136 |  | 0.5362651 | 904.4702 |  | 20.82921 | 2.135536 | 2.030527 | 10.78661 | 9.434001 | 5.233365 | 35.35206 | 5.551643 | 0.9820455 | 9.250095
112 | Isic000805 | [6 empty] | 0.3420034 | 0.5485367 |  | 6.06395 | 4143.993 | 0.5374419 | 74.36979 | 5.362796 | 47.71533 | 49.98932 | 10.32248 | 4.606828 | 373.2223 | 11.91547 | 13.59935 | 34.09213
113 | Isic000805 | white | 1.623297 | 0.03355848 | 98.15302 | 0.1901254 | 3.31137 | 1.533827 | 0.2269725 |  | 1.371766 | 892.7085 | 0.6510176 | 25.73204 | 1.17961 | 14.10322 | 9.813528 | 6.518947 | 4.05919 | 31.7935 | 5.496143 | 1.41356 | 7.068375
114 | Isic000821 | grey | 4.02927 | 0.03255626 | 95.62791 | 0.3102598 | 5.769166 | 1.333304 | 0.145866 |  | 4.315655 | 1099.888 | 0.4812029 | 23.86717 | 2.9047 | 28.52594 | 9.361127 | 7.620848 | 4.430445 | 106.254 | 6.005853 | 14.46449 | 9.266131
115 | Isic001132 | grey | 3.423097 | 0.08682232 | 96.09454 | 0.3955374 |  | 0.7727296 | 0.1543425 |  | 38.79692 | 1210.666 | 0.8590506 | 62.07095 | 1.381116 | 3.400979 | 9.876992 | 4.022696 | 1.496104 | 80.03287 | 8.329775 | 18.87291 | 9.334181
116 | Isic001132 | rubr | 7.786563 | 0.2008076 | 91.19401 | 0.81862 |  | 1.522864 | 0.1884591 |  | 29.89931 | 1349.279 |  | 50.9953 | 1.636044 | 3.959488 | 8.465135 | 3.656832 | 0.9933853 | 112.2101 | 7.444404 | 27.54851 | 8.970287
117 | Isic001133 | grey | 3.233198 | 0.111583 | 95.9797 | 0.6755228 |  | 1.431977 | 0.1713403 |  | 0.6624746 | 1316.685 | 0.8226641 | 49.62119 | 2.256376 | 11.61337 | 9.487891 | 7.327188 | 4.107474 | 73.21885 | 5.43205 | 5.902734 | 10.87014
118 | Isic001134 | grey | 5.67369 | 0.04909771 | 93.42288 | 0.854331 |  | 0.3517472 | 0.1676427 |  | 0.03665694 | 1046.078 |  | 37.74301 | 1.714253 | 2.581091 | 9.207119 | 6.644494 | 2.712071 | 71.49755 | 5.187001 | 2.548593 | 8.178766
119 | Isic001134 | white | 2.678689 |  | 96.55809 | 0.7632218 |  | 1.161064 | 0.1878115 |  | 0.1812365 | 1249.978 | 1.957796 | 46.3264 | 2.152097 | 1.824919 | 8.432506 | 7.525207 | 4.177705 | 44.73069 | 5.225416 | 1.531265 | 7.727702
120 | Isic001135 | yellow | 3.909817 | 0.008309066 | 95.73172 | 0.3501566 |  | 1.419583 | 0.2597244 |  | 0.382309 | 1005.886 | 0.9100553 | 24.32906 | 1.971745 | 2.338779 | 9.284286 | 7.073939 | 2.74543 | 70.71813 | 5.097231 | 1.172549 | 9.015106
121 | Isic001136 | grey | 2.156463 | 0.42937 | 96.80468 | 0.6094887 |  | 0.8180562 | 0.2904594 |  | 14.8423 | 1169.234 | 0.00929063 | 79.74773 | 2.106581 | 35.05009 | 8.878055 | 12.09985 | 3.253728 | 66.93419 | 5.320848 | 58.83773 | 9.383112
122 | Isic001138 | patina | 16.09616 | 0.6201114 | 81.55823 | 1.725501 |  | 0.9598355 | 0.5105726 |  | 3.29045 | 2559.22 | 0.7632278 | 279.4559 | 1.826353 | 12.41927 | 10.50063 | 10.68273 | 2.754692 | 152.1778 | 6.559923 | 11.63922 | 11.11434
123 | Isic001140 | white | 9.759846 | 0.02484987 | 89.59057 | 0.6247385 |  | 0.9877119 | 0.1870944 |  | 0.09361609 | 891.3288 | 0.3003827 | 14.76012 | 1.061014 | 2.291111 | 8.433811 | 3.36398 | 0.7518746 | 47.13284 | 4.993712 | 3.120132 | 7.862363
124 | Isic001143 | rubr | 4.601542 | 0.8583318 | 93.58614 | 0.9539815 |  | 0.8047092 | 0.2883529 |  | 2.168295 | 1807.648 | 0.4783849 | 45.16398 | 1.819387 | 8.969386 | 9.905053 | 5.593242 | 2.267201 | 172.0449 | 5.900312 | 11.90061 | 9.241666
125 | Isic001143 | white | 0.8273904 | 0.1819668 | 98.67861 | 0.3120335 |  | 1.266251 | 0.2216088 |  | 4.028461 | 1047.158 | 0.6785481 | 51.43794 | 1.812122 | 15.40932 | 9.657399 | 7.533693 | 3.108876 | 75.19753 | 5.880902 | 31.03197 | 10.08787
126 | Isic001148 | grey | 5.497547 | 0.1838966 | 93.79933 | 0.5192269 |  | 0.3604442 | 0.1721691 |  | 0.433139 | 1150.798 | 0.5295064 | 37.10599 | 1.525782 | 4.351954 | 9.221149 | 9.318154 | 3.01924 | 76.28178 | 5.433263 | 8.831945 | 8.482217
127 | Isic001150 | grey | 1.828886 | 0.08175446 | 97.55524 | 0.5341204 |  | 1.458194 | 0.124111 |  |  | 1021.943 | 0.6488351 | 39.2018 | 2.216203 | 3.601979 | 9.251005 | 7.090104 | 2.218167 | 78.43569 | 5.585509 | 4.39486 | 7.773137
128 | Isic001151 | grey | 3.527943 | 0.182359 | 95.77954 | 0.5101546 |  | 0.9462829 | 0.150376 |  | 0.7131382 | 1180.412 | 0.8868148 | 46.92107 | 1.253588 | 10.26278 | 8.593041 | 10.97505 | 2.216283 | 106.6245 | 6.38576 | 8.088766 | 7.881894
129 | Isic001155 | grey | 7.535728 | 0.1917939 | 91.88941 | 0.3830669 |  | 0.7414697 | 0.1293478 |  | 0.8657288 | 1098.448 | 0.6244824 | 114.0428 | 1.793958 | 7.348677 | 9.613186 | 6.861102 | 3.025696 | 70.25997 | 7.116055 | 4.322807 | 8.337276
130 | Isic001158 | white | 3.96701 | 0.1490581 | 95.34339 | 0.5405433 |  | 0.638708 | 0.2059612 |  | 0.378878 | 1191.87 | 0.9082654 | 57.17303 | 2.746145 | 4.420278 | 9.606334 | 5.932569 | 4.952441 | 97.99244 | 6.403148 | 9.631146 | 9.559302
131 | Isic001161 | grey | 2.645634 | 0.9539606 | 95.30439 | 1.096015 |  | 0.0790867 | 0.2455614 |  | 0.239095 | 1557.258 |  | 46.00308 | 1.386031 | 4.769843 | 8.702348 | 5.51592 | 1.17006 | 73.21885 | 6.452279 | 6.16079 | 8.358657
132 | Isic001169 | grey | 21.79616 | 0.2077276 | 77.08029 | 0.9158224 |  | 0.11273 | 0.3062247 |  | 1.224871 | 1682.073 | 0.4245202 | 94.81677 | 1.871313 | 4.56646 | 9.732445 | 23.5836 | 3.058398 | 116.7187 | 7.439754 | 8.259214 | 8.148544
133 | Isic001176 | grey | 8.306525 | 0.97272 | 89.36433 | 1.356425 | 3.426393 | 0.03074119 | 0.6617555 |  | 1.737204 | 2522.108 | 1.090039 | 214.1759 | 2.747854 | 6.147445 | 13.95464 | 27.02805 | 3.407358 | 139.8695 | 6.059634 | 6.016565 | 13.98278
134 | Isic001177 | white | 0.689922 | 0.1502288 | 98.9782 | 0.1816467 | 0.6145879 | 1.878784 | 0.2892381 |  | 0.9214888 | 1415.086 | 1.379224 | 26.71547 | 2.31749 | 7.253341 | 10.57558 | 7.363558 | 4.8866 | 57.13939 | 5.397881 | 31.89971 | 9.012433
135 | Isic001246 | cream | 1.721117 | 0.3227342 | 97.48058 | 0.4755643 | 18.38898 | 0.7673273 | 0.3545065 |  | 1.833135 | 1424.124 |  | 41.07051 | 1.421716 | 54.67497 | 8.811003 | 11.82639 | 2.533859 | 164.6522 | 8.255977 | 22.32241 | 10.11296
136 | Isic001247 | grey | 1.09076 | 0.07833686 | 98.49085 | 0.3400567 | 4.432466 | 1.534781 | 0.2031062 |  | 2.41232 | 1185.011 | 1.26355 | 28.41483 | 1.838405 | 13.47083 | 10.18925 | 15.67362 | 7.050594 | 149.5384 | 5.299012 | 30.27866 | 8.334192
137 | Isic001247 | white | 2.387295 | 0.4162678 | 96.65276 | 0.5436746 | 36.08941 | 0.1770232 | 0.1976774 |  | 2.589493 | 1278.233 |  | 42.66691 | 2.349329 | 36.76852 | 9.659683 | 11.16768 | 3.333506 | 147.3206 | 6.125143 | 27.00498 | 8.660463
138 | Isic001248 | cream | 5.865728 | 0.02401537 | 93.03386 | 1.076395 |  | 1.450885 | 0.1163468 |  | 2.402427 | 1702.469 | 0.6286137 | 53.17194 | 1.880074 | 30.68847 | 9.189336 | 9.373383 | 1.787874 | 180.0947 | 5.499176 | 25.95189 | 8.767164
139 | Isic001249 | cream | 19.22251 | 1.076532 | 78.08031 | 1.620642 | 0.5346181 | 2.445238 | 0.1849542 |  | 1.530052 | 1014.644 | 1.13151 | 32.36395 | 3.425668 | 9.981534 | 10.20051 | 10.98986 | 3.850692 | 53.87749 | 6.043257 | 8.617991 | 9.089118
140 | Isic001250 | grey | 3.504056 | 0.09411484 | 95.82269 | 0.5791407 | 24.41428 |  | 0.1799121 |  | 1.400545 | 1381.532 | 0.806415 | 39.33267 | 2.149319 | 52.52991 | 8.845752 | 13.32568 | 6.115643 | 84.04498 | 5.712684 | 34.08693 | 8.959597
141 | Isic001251 | white | 14.3653 | 0.5600407 | 84.37757 | 0.6970936 | 6.958799 | 0.4465222 | 0.1903662 |  | 0.7871851 | 1812.847 |  | 66.69943 | 1.923666 | 31.21282 | 9.768337 | 9.046046 | 1.987374 | 205.0106 | 6.191257 | 30.20714 | 7.851878
142 | Isic001254 | cream | 20.29628 | 0.3644375 | 77.78319 | 1.556092 | 6.107749 | 1.36985 | 0.100679 |  | 5.553767 | 2950.823 | 0.7730474 | 66.93038 | 1.846098 | 17.88011 | 10.91215 | 8.120611 | 4.719801 | 421.4783 | 6.466634 | 33.96178 | 9.613373
143 | Isic001255 | cream | 1.973541 | 0.2276492 | 96.98285 | 0.815964 | 3.173501 | 0.5833291 | 0.2375444 |  | 1.786369 | 1324.933 | 1.302876 | 37.72472 | 2.109573 | 12.98461 | 9.232406 | 8.783368 | 2.96183 | 110.8776 | 5.653848 | 9.832883 | 9.357721
144 | Isic001256 | black |  |  |  |  | 3.165038 | 3.565308 | 0.8970533 |  | 2.576252 | 4868.65 | 0.9912404 | 116.1705 | 4.97816 | 12.09786 | 20.83661 | 16.59685 | 5.739303 | 350.9896 | 18.24671 | 13.7245 | 27.87509
145 | Isic001256 | white | 4.579231 | 0.227512 | 94.68894 | 0.5043184 | 5.163726 | 1.098344 | 0.1840679 |  | 2.534632 | 1493.33 | 1.203848 | 45.21594 | 1.934991 | 7.105571 | 9.579252 | 4.953116 | 1.218692 | 132.6174 | 5.936908 | 7.949904 | 17.84355
146 | Isic001258 | cream | 4.689906 |  | 94.78829 | 0.521807 | 15.36203 | 0.8526528 | 0.3768938 |  | 0.98954 | 1992.212 | 0.2324933 | 40.18716 | 1.69032 | 20.23967 | 9.209892 | 7.700325 | 1.364512 | 186.3921 | 5.524045 | 21.7324 | 8.920123
147 | Isic001259 | pink | 0.5296422 | 1.244174 | 96.404 | 1.822181 | 18.69293 | 0.2601407 | 0.1056203 |  | 1.720716 | 1581.893 | 0.6262303 | 33.65724 | 2.387793 | 44.05456 | 10.13003 | 6.916332 | 0.7337499 | 165.3094 | 4.714291 | 43.9205 | 11.21697
148 | Isic001259 | red | 0.4281133 | 1.066696 | 97.831 | 0.6741944 | 33.58632 |  | 0.2304685 |  | 1.372665 | 1487.111 |  | 26.26128 | 2.328815 | 66.97329 | 9.187867 | 6.722354 | 1.782607 | 312.9981 | 4.875635 | 28.54438 | 11.11644
149 | Isic001259 | white | 0.4794987 | 1.27166 | 97.77654 | 0.4722978 | 12.66585 | 2.359436 | 0.07444511 |  | 1.004829 | 1469.715 |  | 47.38681 | 2.691014 | 39.64051 | 9.3763 | 7.878138 | 4.298415 | 225.4362 | 5.503422 | 93.64261 | 9.807038
150 | Isic001260 | red | 1.90785 | 0.5052989 | 96.84178 | 0.7450745 | 0.8874844 | 1.469476 | 0.2228604 |  | 1.098495 | 1716.666 | 0.3034437 | 40.191 | 2.386724 | 19.61522 | 11.11265 | 6.076839 | 2.123447 | 192.3427 | 5.522427 | 80.27491 | 11.78255
151 | Isic001262 | cream | 14.46217 | 0.4719993 | 84.13397 | 0.9318582 | 1.981683 | 1.266728 | 0.2514104 |  | 1.168512 | 2045.142 | 0.2948214 | 43.50696 | 2.383733 | 7.847601 | 9.900485 | 9.382813 | 2.050143 | 209.6653 | 6.410831 | 41.84651 | 9.409222
152 | Isic001269 | [5 empty] | 7.001918 |  | 0.3278902 |  | 18.1225 | 2921.433 | 0.5193281 | 96.22856 | 4.599935 | 35.47421 | 20.45877 | 11.58576 | 6.832274 | 164.8043 | 13.04366 | 23.86559 | 19.88669
153 | Isic001269 | black |  |  |  |  | 7.001918 |  | 0.3278902 |  | 18.1225 | 2921.433 | 0.5193281 | 96.22856 | 4.599935 | 35.47421 | 20.45877 | 11.58576 | 6.832274 | 164.8043 | 13.04366 | 23.86559 | 19.88669
154 | Isic001269 | white | 4.991853 | 0.5641369 | 93.37601 | 1.068002 | 5.582696 | 0.2012334 | 0.2306814 |  | 20.99119 | 1175.193 | 0.824211 | 47.51575 | 2.615369 | 8.459339 | 9.213481 | 7.662608 | 3.532018 | 105.8323 | 5.637269 | 11.33682 | 9.99762
155 | Isic001299 | rubr |  |  |  |  | 11.8007 | 8.236889 | 0.4138428 |  | 11.41421 | 3458.328 | 3363.162 | 75.6342 | 11.30926 | 21.56948 | 17.85742 | 10.51847 | 2.438005 | 214.9648 | 9.095582 |  | 23.37699
156 | Isic001323 | lacuna |  |  |  |  | 5.658593 | 3.967307 | 0.6130992 |  | 9.847237 | 2033.888 | 3.344764 | 45.80981 | 14.15984 | 62.85148 | 21.06339 | 12.38322 | 8.833859 | 124.4186 | 13.46421 | 16.93323 | 25.33729
157 | Isic001323 | rubr |  |  |  |  | 196.6897 | 0.9206919 | 0.7400729 |  | 8.945484 | 2151.905 |  | 35.43276 | 9.057862 | 579.0695 | 18.83385 | 10.3152 |  | 100.5704 | 4.571031 | 23.35783 | 20.126
158 | Isic001323 | white |  |  |  |  | 70.1236 | 2.208114 | 0.5640936 |  | 12.01363 | 2283.894 | 2.258492 | 53.96596 | 14.00331 | 187.5134 | 21.33523 | 13.32852 | 5.437913 | 127.6426 | 9.135767 | 32.80833 | 24.78677
159 | Isic001831 | blue | [6 empty] | 0.152807 |  | 1.200239 | 1861.922 | 3.464252 | 23.1004 | 3.437054 | 10.96337 | 18.7389 | 12.92743 | 7.675047 | 123.8217 | 11.77111 | 5.871951 | 21.39654
160 | Isic001831 | rubr |  |  |  |  | 958.7376 | 2.465132 | 0.2216007 |  | 0.8045224 | 1877.759 | 1927.404 | 31.6222 | 4.39095 | 1121.816 | 15.76411 | 12.44249 |  | 130.152 | 8.943336 | 59.98519 | 25.27232
161 | Isic001831 | white | 7.213076 | 0.06279369 | 92.36438 | 0.3597536 | 2.791771 | 1.122676 | 0.1503813 |  | 1.371345 | 1064.007 | 0.9484834 | 20.8263 | 3.485356 | 22.15318 | 11.09977 | 8.713428 | 3.479306 | 76.29386 | 6.604861 | 7.584091 | 10.44607
162 | Isic001833 | grey | 24.68918 | 1.499349 | 71.75995 | 2.051522 | 4.258442 | 1.257036 | 0.4610201 |  | 1.990822 | 2574.377 | 1.663961 | 62.34616 | 3.103642 | 13.16575 | 11.14153 | 6.625365 | 3.453008 | 303.0499 | 7.103923 | 61.20911 | 9.255852
163 | Isic001834 | grey | 9.373523 | 0.302076 | 89.59826 | 0.7261419 | 3.224954 | 0.2925969 | 0.1988595 |  | 1.187398 | 1582.693 | 1.472177 | 30.6569 | 2.433522 | 6.150623 | 9.554944 | 6.403099 | 2.56283 | 200.9036 | 5.756962 | 26.13366 | 9.381673
164 | Isic001835 | grey | 13.67533 | 0.2058256 | 85.39172 | 0.7271212 | 4.314463 | 2.419338 | 0.1237778 |  | 1.440716 | 1430.563 | 0.8479281 | 36.07637 | 2.606821 | 4.53627 | 9.057025 | 9.233288 | 4.72836 | 121.6197 | 5.680738 | 22.63828 | 8.872632
165 | Isic001837 | white | 0.4606724 |  | 99.30168 | 0.2376428 | 5.647657 | 1.198722 | 0.1349301 |  | 0.9442725 | 841.4986 | 3.014075 | 12.0321 | 2.259795 | 4.080247 | 9.5693 | 7.029486 | 3.334274 | 82.17217 | 5.494728 | 1.605166 | 8.788751
166 | Isic001838 | gold | 0.7233212 | 0.1731825 | 98.44262 | 0.6608806 | 14.55846 | 2723.53 | 0.3535349 |  | 2.27934 | 1968.549 | 0.9961963 | 27.87074 | 2.106047 | 5.255198 | 40.91559 | 30.96039 | 0.2723922 | 155.2 | 13.16218 | 25.87769 | 9.571088
167 | Isic001838 | white | 6.231995 | 0.437436 | 92.64491 | 0.6856555 | 5.592827 | 1.438174 | 0.1305097 |  | 1.643971 | 1271.274 | 3.014075 | 23.87102 | 2.594641 | 8.648422 | 9.335514 | 11.17037 | 3.201054 | 105.4928 | 4.804061 | 10.32069 | 7.830291
168 | Isic001839 | gold | 10.97361 | 0.08342745 | 87.81513 | 1.127838 | 2.930612 | 1897.993 | 0.1028841 |  | 1.468896 | 1280.392 |  | 18.39189 | 1.194781 | 1.427528 | 6.851775 | 9.337013 |  | 127.0866 | 6.090569 |  | 5.816537
169 | Isic001839 | white | 6.43941 | 0.320601 | 92.41192 | 0.8280671 | 2.689242 | 1.480757 | 0.1904088 |  | 1.467697 | 1014.145 | 2.503551 | 19.18864 | 2.760889 | 5.611976 | 9.557228 | 9.226149 | 2.751137 | 71.24931 | 5.067509 | 4.484912 | 8.339126
170 | Isic001841 |  | 9.535926 | 0.2705329 | 89.72896 | 0.4645824
171 | Isic001841 | white | 4.273001 | 0.08040645 | 95.43581 | 0.2107848 | 4.52067 | 0.9818749 | 0.1403991 |  | 2.308294 | 896.3878 | 1.040147 | 22.18321 | 2.633532 | 14.60691 | 9.969658 | 10.15603 | 5.975181 | 95.61037 | 5.368362 | 9.259259 | 8.255451
172 | Isic001842 | rubr |  |  |  |  | 214.1756 | 4.041987 | 0.1504493 |  | 2.533083 | 2054.964 | 2437.451 | 41.5874 | 3.748609 | 324.6182 | 13.67761 | 54.7943 |  | 165.0234 | 4.32523 |  | 10.73633
173 | Isic001845 | white | 1.867756 | 0.03948506 | 97.82202 | 0.2707355 |  | 1.583243 | 0.1598262 |  | 0.6591769 | 920.843 | 1.279757 | 21.75981 | 2.474763 | 21.90646 | 9.865735 | 8.216252 | 5.422111 | 52.91919 | 6.58188 | 2.555148 | 9.333565
174 | Isic001846 | white | 3.323301 | 0.09244837 | 96.39536 | 0.1888921 | 4.644563 | 0.7478255 | 0.1185541 |  | 1.474292 | 879.831 | 2.310179 | 23.07811 | 2.818798 | 7.960415 | 9.482507 | 9.495967 | 5.27726 | 62.80343 | 6.982005 | 3.136223 | 9.223163
175 | Isic001847 | white | 2.858099 | 0.06663288 | 96.77937 | 0.2958978 | 2.261194 | 1.514919 | 0.1692553 |  | 1.049797 | 976.7519 | 2.314945 | 21.85796 | 2.071964 | 5.090807 | 10.85929 | 7.491665 | 7.109851 | 66.78999 | 6.817426 | 3.661872 | 8.05829
176 | Isic001847 | yellow | 0.6320161 | 0.0514641 | 99.0474 | 0.2691225 | 6.141719 | 3.68937 | 0.2060979 |  | 0.9805464 | 968.8735 | 2.407103 | 28.07996 | 4.173784 | 6.249137 | 9.312673 | 12.28709 | 6.049801 | 67.35949 | 6.912454 | 5.732285 | 8.154095
177 | Isic002750 | white | 4.97327 | 0.7611205 | 93.61049 | 0.6551148 | 9.225288 | 1.64823 | 0.1448553 |  | 2.134419 | 1328.143 | 1.822854 | 26.74819 | 2.422624 | 8.043039 | 8.878381 | 5.328813 | 4.342309 | 142.4378 | 7.35706 | 4.989702 | 9.827392
178 | Isic002985 | grey | 14.4467 | 0.5404894 | 84.37303 | 0.6397784 | 2.665999 | 3.355695 | 0.3781376 |  | 16.64281 | 1784.653 | 1.854156 | 21.48653 | 2.378177 | 17.71804 | 11.45982 | 5.466348 | 2.770889 | 166.2403 | 6.372011 | 21.07087 | 10.95793
179 | Isic002986 | grey | 6.704731 | 0.4371274 | 91.96817 | 0.8899762 |  | 0.1776752 | 0.320791 |  | 1.36637 | 2319.148 | 0.1123702 | 22.30638 | 2.44036 | 13.50896 | 12.15678 | 4.892093 | 1.608126 | 248.5451 | 5.340258 | 7.046408 | 12.46347
180 | Isic002987 | grey | 5.08797 | 0.1691361 | 94.15078 | 0.5921176 | 7.618542 | 1.14295 | 0.1219268 |  | 0.8123671 | 1121.184 | 0.334026 | 14.59288 | 2.808328 | 0.5094439 | 10.02089 | 7.409359 | 4.114058 | 74.13335 | 5.791536 | 6.138143 | 7.875315
181 | Isic002990 | white | 5.80215 | 0.3641781 | 93.33471 | 0.4989602 | 4.555118 | 0.7454 | 0.1791949 |  | 2.108637 | 1339.86 | 2.680399 | 29.79279 | 2.5175 | 9.856009 | 9.74876 | 6.527029 | 4.243547 | 139.1156 | 5.689432 | 5.30378 | 8.065897
182 | Isic002991 | white | 10.51193 | 0.4623003 | 88.47779 | 0.5479753 | 3.635649 | 1.199241 | 0.1842595 |  | 1.111253 | 1310.166 | 1.800174 | 26.62887 | 2.598274 | 10.85386 | 9.643695 | 6.989074 | 4.041632 | 140.7639 | 5.822471 | 5.397944 | 8.141965
183 | Isic002995 | cream | 12.69896 | 0.3679845 | 86.13123 | 0.8018262 | 1.640974 | 1.132463 | 0.3189646 |  | 2.50885 | 1693.271 | 1.530056 | 23.70358 | 2.611736 | 4.777788 | 11.699 | 24.18843 | 3.93848 | 97.6584 | 6.009492 | 3.924696 | 11.81832
184 | Isic003005 | black | 83.11161 | 3.724176 | 7.403944 | 5.760273 | 3.842383 | 1.367466 | 3.965178 |  | 8.182881 | 14917.67 | 1.242259 | 282.3811 | 19.28569 | 2.141752 | 20.55875 | 43.83946 | 1.845815 | 1872.208 | 9.628211 | 15.77802 | 81.32376
185 | Isic003014 | white | 2.479282 | 0.01496416 | 97.30125 | 0.204505 | 4.615957 | 0.2610192 | 0.08598008 |  | 1.026713 | 820.5547 | 1.670158 | 13.30902 | 2.6908 | 4.474302 | 9.599972 | 3.366943 | 3.909949 | 23.5826 | 4.874018 | 0.7414806 | 8.098997
186 | Isic003081 | grey | 0.4187014 | 0.08190733 | 99.18129 | 0.3181001 | 4.344858 |  | 0.2462001 |  | 11.02184 | 1697.07 | 1.768353 | 32.65263 | 2.15637 | 20.78785 | 11.28754 | 6.463717 | 4.890989 | 130.5365 | 6.694093 | 18.40686 | 10.46883
187 | Isic003082 | grey | 0.5717449 | 0.4021394 | 97.93652 | 1.089594 |  |  | 1.186032 |  | 1.643371 | 4034.81 | 1.26641 | 33.91705 | 3.128857 | 8.656367 | 22.16083 | 4.466959 | 2.777473 | 318.8574 | 14.12745 | 14.83817 | 20.11141
188 | Isic003082 | patina | 1.188768 | 1.041192 | 96.76682 | 1.003223 | 3.023584 | 1.182991 | 1.049556 |  | 2.845809 | 4661.687 | 0.323539 | 57.66378 | 2.816661 | 12.02172 | 23.6634 | 4.485953 | 4.60787 | 448.2562 | 9.632862 | 18.92536 | 22.07274
189 | Isic003083 | white | 11.8988 | 0.2497074 | 87.19861 | 0.6528819 |  | 0.596835 | 0.1767075 |  | 23.13316 | 1496.71 | 0.1797829 | 60.78729 | 2.597633 | 9.058366 | 8.723394 | 7.953574 | 3.918728 | 151.1082 | 5.525662 | 28.80661 | 8.233453
190 | Isic003202 | rubr | 13.63774 | 0.3974482 | 85.11854 | 0.8462651 | 1.221359 | 2.168764 | 0.1127836 |  |  | 1362.336 | 0.6348105 | 21.19785 | 2.611523 | 10.59168 | 8.689133 | 14.61482 | 0.2432299 | 114.9846 | 5.6217 | 35.7497 | 7.261629
191 | Isic003202 | white | 7.032228 | 0.1790475 | 92.46312 | 0.3256015 | 7.640594 | 1.405918 | 0.1785787 |  | 0.7709967 | 1022.583 | 1.85209 | 17.95887 | 3.109626 | 8.414849 | 9.057025 | 10.67734 | 5.643778 | 98.90329 | 6.204804 | 13.54193 | 7.514875
192 | Isic003203 | white | 0.5022328 | 0.003103405 | 99.29043 | 0.2042357 | 5.39549 | 0.6001718 | 0.1552165 |  | 0.7841873 | 844.458 | 0.9149389 | 21.94457 | 3.468832 | 4.801621 | 9.597035 | 8.561102 | 4.8449 | 64.64521 | 5.828536 | 1.267428 | 9.336237
193 | Isic003300 | grey |  |  |  |  | 2.172533 | 4.716964 | 0.2093179 |  | 9.691948 | 1862.942 | 3.818901 | 44.65894 | 15.36717 | 18.03252 | 21.50273 | 10.46917 | 14.41723 | 98.57228 | 9.799188 | 6.317144 | 21.44773
194 | Isic003300 | grey brown |  |  |  |  | 1.057078 | 5.519692 | 0.3938421 |  | 11.44929 | 2151.905 | 9.094785 | 53.30777 | 11.16823 | 12.87962 | 25.52736 | 10.91734 | 14.60158 | 83.37567 | 13.00363 | 11.38948 | 23.21231
195 | Isic003300 | rubr |  |  |  |  | 30.51309 | 30.42141 | 0.1556219 |  | 13.35592 | 3358.147 | 6124.087 | 72.52224 | 10.32459 | 26.66518 | 18.31504 | 10.09051 | 3.96158 | 195.2511 | 6.780354 |  | 23.24932
196 | Isic003330 | brown | 10.05703 | 1.488151 | 86.30172 | 2.153097 | 1.010841 | 0.5569529 | 0.4083123 |  | 1.26894 | 3033.007 | 0.9093777 | 69.8749 | 2.976499 | 6.881531 | 12.5728 | 6.906903 | 3.868249 | 188.0167 | 6.67994 | 5.284113 | 12.35389
197 | Isic003337 | vein | 1.322101 | 0.6028638 | 97.52806 | 0.5469786 | 0.07816169 | 1.89229 | 0.1777943 |  | 1.052495 | 1103.667 | 1.443735 | 14.25223 | 3.703246 | 6.811618 | 8.739545 | 3.276421 | 5.707425 | 61.80679 | 5.567717 | 5.916441 | 8.711655
198 | Isic003337 | white | 3.064052 | 0.5449965 | 95.87261 | 0.5183451 | 3.412457 | 0.845741 | 0.173811 |  | 2.619621 | 1391.49 | 1.430626 | 18.50159 | 2.412794 | 8.653983 | 9.726735 | 3.588806 | 6.681881 | 83.9601 | 6.303167 | 7.99937 | 9.75523
199 | Isic003348 | cream | 90.9203 | 5.071753 | 1.292846 | 2.715099 | 4.741777 | 2.60894 | 2.163209 |  | 4.256897 | 8386.953 | 2.00717 | 173.1643 | 7.855601 | 12.9147 | 61.2259 | 7.759596 | 6.839901 | 873.014 | 12.01663 | 23.71103 | 65.51184
200 | Isic003398 | cream | 6.694049 | 0.8492083 | 91.61294 | 0.8438033 | 4.00184 | 1.311854 | 0.3167124 |  | 3.712337 | 1749.42 | 1.941568 | 31.9319 | 2.731401 | 11.00163 | 11.06004 | 61.00514 | 2.137164 | 140.4116 | 5.534659 | 10.81415 | 6.629735
201 | Isic003398 | rubr | 28.18122 | 1.129612 | 64.75259 | 5.936581 | 110.8981 | 0.9363521 | 0.6800699 |  | 3.109728 | 4816.856 | 2.682724 | 39.2374 | 1.336349 | 11.46401 | 12.9787 | 121.4332 | 0.8274827 | 150.5879 | 4.491078 | 8.584914 | 14.6274
202 | Isic003407 | grey | 3.501693 |  | 95.96268 | 0.5356238 | 6.746037 |  | 0.07842273 |  |  | 952.4967 | 0.01226757 | 12.98205 | 0.8454042 | 25.77868 | 8.272624 | 4.329558 |  | 57.64501 | 5.191045 | 3.120132 | 7.836459
203 | Isic003412 | white | 1.31909 | 0.09452301 | 98.15141 | 0.4349788 | 26.35417 | 0.6961268 | 0.1449226 |  | 1.878552 | 1133.601 |  | 26.44604 | 2.268235 | 51.48122 | 9.367735 | 6.685983 | 3.35688 | 101.9461 | 6.342593 | 16.86567 | 9.832943
204 | Isic003477 | brown | 10.47607 | 0.4142549 | 87.94566 | 1.164021 | 19.81157 | 0.8148783 | 0.3347971 |  | 2.103541 | 2031.004 | 0.6563031 | 36.64025 | 2.39805 | 49.40131 | 9.987278 | 5.49329 | 1.176553 | 104.7444 | 5.937716 | 6.544598 | 10.41558
205 | Isic003477 | rubr |  |  |  |  | 11.65051 | 2.11525 | 1.289 |  | 3.572737 | 6293.969 | 4.594934 | 129.8193 | 4.671734 | 83.27559 | 22.85113 | 9.82864 | 1.574163 | 503.3329 | 9.092549 | 13.13806 | 22.07252
206 | Isic003572 | [5 empty] | 16.76755 | 1.033188 | 0.7880746 |  | 5.664637 | 5058.213 | 0.05218252 | 82.90314 | 6.698764 | 90.0921 | 22.04943 | 13.07292 | 9.781978 | 466.2054 | 8.920287 | 36.20583 | 20.08035
207 | Isic003572 | white | 0.9710542 | 0.01629154 | 98.84794 | 0.164718 | 9.084638 | 2.265212 | 0.1702086 |  | 0.6336952 | 795.6096 | 1.238922 | 10.95321 | 1.926871 | 5.847138 | 9.718252 | 5.926237 | 5.413332 | 31.0552 | 5.710662 | 0.7353421 | 8.561574
208 | Isic003573 | white | 20.94342 | 1.025748 | 76.62184 | 1.408992 | 1.858574 | 0.7959911 | 0.2654781 |  | 1.231017 | 1873.735 | 0.307395 | 32.60356 | 3.02148 | 22.97819 | 9.7747 | 5.582129 | 3.350295 | 142.1731 | 5.634135 | 13.1307 | 9.427416
209 | Isic003574 | purple | 0.3234536 | 0.0372568 | 99.39771 | 0.2415759 | 6.147083 | 0.09997652 | 0.8458517 |  |  | 3529.709 | 0.5375679 | 243.14 | 3.147448 | 4.957337 | 16.65958 | 5.09577 | 5.365049 | 147.786 | 5.79093 | 10.53285 | 15.35612
210 | Isic003574 | white | 1.438913 | 0.002628472 | 98.3173 | 0.2411589 | 2.589015 | 1.259498 | 0.2076946 |  | 0.1441463 | 939.0894 | 2.183303 | 77.84244 | 2.805443 | 4.575993 | 10.42222 | 5.615469 | 6.003712 | 40.80915 | 5.840061 | 0.8540303 | 9.426491
211 | Isic003575 | purple | 1.598317 | 0.1366595 | 97.86362 | 0.4014041 |  | 0.2034159 | 0.187946 |  |  | 1228.022 | 1.670634 | 41.15134 | 2.771787 | 2.326068 | 11.46521 | 5.748424 | 5.878613 | 21.14187 | 5.240176 | 2.396023 | 8.853512
212 | Isic003575 | white | 1.423192 | 0.04688558 | 98.27555 | 0.2543671 | 3.320275 | 1.844685 | 0.2693102 |  | 0.3447025 | 1023.043 | 1.411321 | 38.00474 | 3.502274 | 4.132682 | 9.916147 | 5.402093 | 8.992921 | 37.28237 | 6.209151 | 3.076328 | 8.291943
213 | Isic003576 | [5 empty] | 109.153 |  | 1.266142 |  | 20.96446 | 5319.761 |  | 115.5931 | 5.121758 | 296.3988 | 22.02007 | 8.816723 | 1.942876 | 431.3778 | 11.85117 | 20.85116 | 31.93344
214 | Isic003576 | pink | 11.54601 | 0.6267652 | 87.08634 | 0.740888 | 30.3323 | 0.6057331 | 0.203207 |  | 4.654412 | 1590.891 | 0.4932368 | 44.067 | 1.530697 | 58.39306 | 9.520683 | 5.129312 | 1.763513 | 59.12901 | 5.412438 | 17.942 | 9.042244
215 | Isic003576 | purple | 11.19676 | 1.650065 | 84.93361 | 2.219567 | 49.4273 |  | 0.9752681 |  | 7.712219 | 2865.64 |  | 103.7658 | 1.217219 | 134.5664 | 9.935235 | 3.865628 | 1.45274 | 273.2968 | 6.217946 | 8.322984 | 14.99839
216 | Isic003577 | white | 4.820806 | 0.2914815 | 94.45743 | 0.4302858 | 3.27435 | 1.331715 | 0.1729124 |  | 0.8942084 | 1021.061 | 0.1551544 | 12.57042 | 2.274753 | 4.258207 | 9.50339 | 4.139621 | 2.718563 | 42.82338 | 4.919307 | 4.524246 | 8.863792
217 | Isic003579 | rubr |  |  |  |  | 85.23064 |  | 0.2501731 |  | 29.94003 | 2590.658 | 16.56911 | 27.88092 | 4.198632 | 135.1859 | 16.58636 | 16.52411 | 5.120392 | 83.97804 | 10.72297 | 5.003021 | 14.26298
218 | Isic003579 | white | 0.8244923 | 0.3535033 | 98.47488 | 0.3471252 | 3.81318 | 0.9649902 | 0.1772117 |  | 3.033474 | 998.5077 | 1.067836 | 15.5051 | 1.355046 | 28.21292 | 9.60454 | 5.390239 | 3.659751 | 46.50127 | 5.215711 | 3.763187 | 8.783612
219 | Isic003580 | rubr |  |  |  |  | 634.4087 |  | 1.026806 |  |  | 3298.159 |  | 85.76683 | 4.488391 | 1665.231 | 17.40959 | 8.18872 | 4.843857 | 308.8241 | 4.36838 | 49.61524 | 13.96817
220 | Isic003580 | white | 23.04245 | 0.7444079 | 75.3702 | 0.8429461 | 5.932033 | 1.285954 | 0.1477706 |  | 1.827064 | 1681.848 | 1.473885 | 58.85747 | 1.887126 | 17.99928 | 10.63439 | 4.731153 | 4.318167 | 194.7978 | 5.59759 | 15.14793 | 9.264281
221 | Isic003581 | rubr |  |  |  |  | 196.2963 |  | 0.3411344 |  |  | 2367.022 |  | 64.56625 | 4.019136 | 556.1889 | 17.20403 | 7.832286 | 5.712967 | 75.69827 | 9.612975 | 10.0092 | 17.99444
222 | Isic003581 | white | 17.21221 | 0.466696 | 81.80691 | 0.5141925 | 1.962621 | 1.142156 | 0.1256184 |  | 0.9580626 | 1225.283 | 0.840577 | 38.31267 | 2.538869 | 18.96694 | 9.853173 | 4.823393 | 5.566963 | 76.16496 | 5.681345 | 4.838324 | 8.795125
223 | Isic003582 | rubr | [6 empty] | 0.3592863 |  |  | 2773.862 | 6.635121 | 43.59661 | 2.722914 | 60.89074 | 18.10459 | 11.37561 | 6.424056 | 200.7271 | 8.107501 | 8.23916 | 15.24858
224 | Isic003582 | white | 19.62469 | 0.6071693 | 79.15154 | 0.6166086 | 9.172246 | 1.174173 | 0.2644361 |  | 0.7039948 | 1506.008 | 1.129603 | 25.73877 | 2.754479 | 21.81748 | 9.348157 | 5.960588 | 3.969207 | 129.852 | 4.94357 | 9.156155 | 8.595702
225 | Isic003584 | grey | 11.18921 | 0.4557165 | 87.8059 | 0.5491749 | 11.17293 | 1.244721 | 0.1498572 |  | 6.011988 | 1133.841 | 0.1226818 | 16.83302 | 1.894498 | 21.48857 | 8.92553 | 15.25535 | 4.453142 | 53.29703 | 5.818225 | 4.685457 | 9.287718
226 | Isic003584 | white | 3.91908 | 0.1870536 | 95.56194 | 0.331926 | 5.902928 | 0.6381472 | 0.1682444 |  | 0.8191122 | 1031.081 | 1.396607 | 13.47886 | 1.674294 | 7.14291 | 9.902198 | 7.282061 | 3.952746 | 58.27201 | 5.203479 | 6.086294 | 8.363488
227 | Isic003585 | white | 8.255696 | 0.4206988 | 90.83511 | 0.4884944 | 10.77512 | 0.5714122 | 0.2928909 |  | 3.092682 | 1104.987 | 0.7967061 | 28.41194 | 3.066354 | 34.2159 | 10.14471 | 5.354407 | 3.932994 | 56.48135 | 4.782529 | 6.170326 | 8.821748
228 | Isic003586 | grey | 4.170903 | 0.2361512 | 95.22696 | 0.3659835 | 14.25431 | 0.01566737 | 0.1268681 |  | 1.215728 | 991.3691 | 1.172568 | 16.53568 | 2.323046 | 29.74942 | 9.410316 | 5.408963 | 5.295915 | 35.96494 | 5.939233 | 3.892514 | 8.311063
229 | Isic003586 | white | 8.371367 | 0.4734331 | 90.60284 | 0.5523627 | 9.27684 | 0.6805717 | 0.1531027 |  | 1.207634 | 1041.999 | 0.2293949 | 15.91214 | 2.326251 | 31.0579 | 8.872182 | 5.093143 | 4.37084 | 60.89503 | 6.180036 | 3.090631 | 8.608038
230 | Isic003588 | white | 11.33156 | 0.4941784 | 87.40285 | 0.7714128 | 4.804354 | 1.402741 | 0.1203805 |  | 1.030011 | 1482.312 | 0.9870763 | 20.63204 | 2.903846 | 9.500089 | 9.463909 | 4.981808 | 2.96183 | 100.1445 | 5.852192 | 9.488709 | 8.604954
231 | Isic003589 | white | 3.843761 | 0.0634024 | 95.76846 | 0.3243779 | 4.42074 | 1.028547 | 0.1606509 |  | 0.1140179 | 887.7395 | 2.604925 | 24.20011 | 2.487157 | 6.091833 | 10.0806 | 5.123654 | 4.966707 | 23.14707 | 5.870995 | 1.37512 | 8.115239
232 | Isic003590 | rubr |  |  |  |  | 10.78874 | 1.271528 | 1.557917 |  | 5.819326 | 6224.383 | 0.6251508 | 102.1753 | 5.375617 | 38.56309 | 21.33094 | 10.50029 | 4.685838 | 669.6949 | 9.701533 | 49.07887 | 21.60378
233 | Isic003590 | white | 21.6757 | 0.8388975 | 76.70782 | 0.777589 | 7.021377 | 1.02164 | 0.1664046 |  | 1.131938 | 1532.343 | 1.359998 | 21.4211 | 1.85144 | 10.48999 | 10.24162 | 5.16016 | 4.759306 | 139.1704 | 5.786886 | 10.24023 | 9.442322
234 | Isic003591 | white | 1.52217 | 0.03670554 | 98.27696 | 0.1641675 | 5.071946 | 2.319712 | 0.1623473 |  | 0.7697144 | 797.8032 | 0.9983578 | 17.08706 | 2.588444 | 5.167075 | 10.60413 | 17.47734 | 5.654752 | 35.95059 | 4.467422 | 0.5942751 | 9.005443
235 | Isic003658 | [5 empty] | 16.05595 |  | 0.6186568 |  | 3.358691 | 4795.464 | 7.188069 | 106.0436 | 4.589678 | 70.46245 | 23.86328 | 23.6447 | 6.279204 | 344.5278 | 12.12776 | 12.33708 | 24.37184
236 | Isic003658 | cream | 10.4069 | 0.8128573 | 87.73158 | 1.048665 | 2.381124 | 0.5061071 | 0.4207161 |  | 2.8578 | 2019.247 | 0.2663796 | 22.26404 | 3.169458 | 10.60757 | 11.24888 | 12.45009 | 2.900158 | 175.0932 | 6.122919 | 5.032612 | 13.18303
237 | Isic003658 | rubr |  |  |  |  | 0.4584821 | 0.4726135 | 0.5350908 |  | 6.657525 | 3922.036 |  | 56.43705 | 4.416592 | 58.46921 | 22.03769 | 23.968 | 7.069304 | 278.4868 | 14.3696 | 13.64941 | 26.39484
238 | Isic004502 | white | 1.69627 | 0.004258537 | 98.10492 | 0.1945521 | 8.309276 | 3.378099 | 0.1420956 |  | 1.183801 | 879.3111 | 3.357284 | 10.30849 | 3.514348 | 6.341295 | 10.41553 | 6.951356 | 7.928482 | 66.49246 | 6.486853 | 4.235199 | 8.821646
239 | Isic004503 | white | 2.469234 |  | 97.31912 | 0.2116485 | 2.879219 | 1.593412 | 0.1516133 |  | 3.6948 | 833.6001 | 0.834539 | 15.24721 | 2.979704 | 4.507669 | 9.1802 | 7.53733 | 3.789239 | 47.3318 | 5.7974 | 10.47445 | 8.207754
240 | IsicX04503 | white | 4.843902 | 0.1160775 | 94.79599 | 0.244033 | 2.156909 | 0.6269079 | 0.2228043 |  | 0.310527 | 899.2872 | 1.248497 | 20.17978 | 1.867253 | 7.370922 | 9.060288 | 13.8443 | 4.704438 | 53.83003 | 5.71046 | 3.866291 | 8.02149
241 | KA0863-t | [5 empty] | 217.5928 | 2.91879 | 0.2329121 |  | 2.352492 | 1911.784 | 420.6603 | 35.71798 | 8.715921 | 266.7294 | 19.2539 | 15.69485 | 6.523235 | 146.8944 | 10.36815 | 13.37868 | 21.75044
242 | MK-HABASALTO |  | 84.87436 | 5.130409 | 5.980894 | 4.014338
243 | MK-HACORNICEMUROCF |  | 25.53565 | 0.7020308 | 72.47295 | 1.289365
244 | MK-HACROLLO |  | 43.78178 | 2.010066 | 51.29587 | 2.912285
245 | MK-HADADO |  | 48.71674 | 2.80275 | 45.10558 | 3.374937
246 | MK-HAMUROCF1 |  | 80.42546 | 4.333559 | 9.600312 | 5.640672
247 | MK-HAMUROCF2 |  | 81.11111 | 4.042206 | 8.750958 | 6.095724
248 | MK-HAMUROCF3 |  | 3.059683 | 0.1211921 | 96.27646 | 0.5426665
249 | MK-HAMUROPARODOS |  | 17.25983 | 0.5014566 | 81.20158 | 1.037129
250 | MK-HAORCH |  | 79.16074 | 4.77242 | 9.216407 | 6.850437
251 | MK-TUSA1 |  | 31.23224 | 1.87633 | 64.44415 | 2.447279
252 | MK-TUSA2 |  | 97.64412 | 1.840363 |  | 0.5155181
253 | MK-exmft001 |  | 2.305165 | 0.2005209 | 97.19303 | 0.3012889
254 | MK-exmft003 |  | 6.295016 | 0.0212123 | 93.46351 | 0.220261
255 | MK-exmft009 |  | 4.874283 | 0.04225475 | 94.53645 | 0.5470127
256 | MK-exmft013 |  | 4.733236 | 0.0009294629 | 95.07645 | 0.1893878
257 | MK-exmft014 |  | 23.27611 | 0.1866798 | 76.00294 | 0.5342728
258 | MK-exmft016 |  | 4.459081 | 0.05295542 | 95.21625 | 0.2717126
259 | MK-exmft027 |  | 0.6145789 |  | 99.17782 | 0.2076015
260 | MK-exmft028 |  | 5.289737 | 0.2255642 | 93.88683 | 0.5978681
261 | MK-exmft033 |  | 0.6691166 | 0.0188074 | 99.13328 | 0.1787916
262 | MK-exmft060 |  | 8.801868 | 0.04918835 | 90.58679 | 0.5621553
263 | MK-exmft070 |  | 15.20084 | 0.03067013 | 84.40328 | 0.3652073
264 | MK-exmft071 |  | 3.763784 | 0.1272099 | 95.75208 | 0.3569311
265 | MK-exmft075 |  | 85.61351 | 14.38649
266 | MK-exmft093 |  | 6.534645 | 1.47085 | 90.73465 | 1.259855
267 | MK-exmft096 |  | 2.174714 | 0.03877043 | 97.53943 | 0.247081
268 | MK-exmft098 |  | 31.76813 | 3.336269 | 63.3248 | 1.5708
269 | MK-exmft109 |  | 1.462761 | 0.03750103 | 98.21649 | 0.2832436
270 | MK-exmft113 |  | 11.14358 | 0.008771739 | 88.18647 | 0.661177
271 | MK-exmft119 |  | 6.047771 |  | 93.76749 | 0.1847368
272 | MK-exmft121 |  | 2.181573 | 0.01028671 | 97.58493 | 0.2232131
273 | MK-exmft134 |  | 2.703224 | 0.1136509 | 96.87522 | 0.3079027
274 | MK-exmft136 |  | 14.2338 | 2.181548 | 83.01055 | 0.5740935
275 | MK-exmft143 |  | 2.698592 | 0.121192 | 96.89282 | 0.2873921
276 | MK-ict005 |  | 5.50852 | 0.04505654 | 94.19377 | 0.252651
277 | MK-ict006 |  | 5.185151 | 0.06049425 | 94.39537 | 0.3589845
278 | MK-ict020 |  | 2.07919 | 0.02828525 | 97.56065 | 0.3318746
279 | MK-ict026 |  | 4.366778 | 0.0002840123 | 95.25782 | 0.3751223
280 | MK-ict029 |  | 4.333218 | 0.01109775 | 95.46275 | 0.1929313
281 | TIND004-MK |  | 2.508034 |  | 97.30004 | 0.1919235
282 | TIND004-tK | [5 empty] | 29.51085 | 4.44675 | 0.4052039 |  | 4.536396 | 1675.482 | 1.392366 | 42.05506 | 4.695453 | 26.31482 | 20.26911 | 8.977563 | 25.37327 | 57.65103 | 11.70347 | 5.820817 | 18.486
283 | TIND005-MK |  | 4.14451 | 0.3197984 | 95.14619 | 0.3894976
284 | TIND005-tK | [5 empty] | 9.648042 | 1.866507 | 0.4694728 |  | 4.301814 | 2737.79 | 3.577066 | 171.1812 | 3.803312 | 9.07254 | 21.74272 | 39.01205 | 5.941913 | 452.6358 | 15.52246 | 7.111577 | 21.12681
285 | TIND007-MK |  | 6.963728 | 0.0003218128 | 92.8758 | 0.1601528
286 | TIND007-tK | [5 empty] | 9.179606 | 3.724285 | 0.3322153 |  | 3.734021 | 1568.744 | 2.258253 | 21.70396 | 4.034094 | 8.042913 | 19.68775 | 11.4066 | 11.26122 | 76.80443 | 9.841445 | 3.833721 | 16.06724
287 | TIND008-MK |  | 1.590662 | 0.04163032 | 98.08774 | 0.2799675
288 | TIND008-tK | [5 empty] | 4.070779 | 2.543943 | 0.3192176 |  | 9.824453 | 1777.683 | 1.665265 | 24.59883 | 5.175179 | 11.39238 | 19.87863 | 10.83247 | 8.961153 | 71.20504 | 10.79981 | 16.78066 | 15.82711
289 | TK-HACROLLO | [5 empty] | 0.05103504 | 1.191128 | 0.9791851 |  | 6.156884 | 9262.985 | 2.122241 | 181.589 |  | 24.14196 | 31.66814 | 15.52189 |  | 684.0421 | 15.76387 | 18.22887 | 37.92022
290 | TK-HADADO | [6 empty] | 2.4985 | 1.260988 |  | 9.121158 | 9996.841 | 1.933476 | 203.7981 |  | 28.60685 | 36.30472 | 12.52331 |  | 849.966 | 15.09949 | 25.7298 | 36.4153
291 | TK-HAMUROCF1 | [5 empty] | 23.14447 | 1.767994 | 6.538711 |  | 10.68244 | 31087.09 | 0.3952418 | 448.9058 |  | 13.29909 | 90.9485 | 21.04756 |  | 3160.306 | 38.40057 | 62.69091 | 245.5414
292 | TK-HAMUROCF2 | [5 empty] | 45.14425 | 4.172279 | 11.73621 |  | 9.262057 | 29183.46 | 1.938411 | 724.8829 |  | 17.21104 | 85.26453 | 17.77688 |  | 2825.537 | 34.82593 | 59.6276 | 225.9692
293 | TK-HAMUROCF3 | [6 empty] | 4.837087 | 0.5445029 |  | 3.894706 | 3154.188 | 2.084424 | 663.0286 |  | 7.922155 | 23.36242 | 69.84643 |  | 47.3914 | 19.64462 | 3.569108 | 24.48368
294 | TK-HAMUROPARODOS | [5 empty] | 4.54732 | 1.5001 | 1.032005 |  | 5.068664 | 4733.077 | 4.556165 | 138.8761 |  | 20.8052 | 22.25467 | 13.81381 |  | 197.478 | 13.3708 | 10.74463 | 25.915
295 | TK-HAORCH | [5 empty] | 31.37725 | 2.470936 | 6.66062 |  | 10.71781 | 27643.77 | 2.217025 | 454.7563 |  | 10.10312 | 85.08833 | 16.99827 |  | 2548.815 | 36.41107 | 59.84215 | 205.7803
296 | TK-TUSA1 | [5 empty] | 2.251867 | 2.976534 | 2.260911 |  | 11.45528 | 10497.54 | 0.19885 | 552.5608 |  | 10.8013 | 47.14081 | 50.83661 |  | 523.2292 | 21.38059 | 27.18517 | 52.2375
297 | TK-TUSA2 | [5 empty] | 6.931315 | 1.460377 | 1.311634 |  | 10.92406 | 7868.859 | 5.430712 | 129.4805 |  | 15.9399 | 34.19036 | 6.378261 |  | 1591.239 | 26.21282 | 15.49097 | 381.9709
298 | capitellogrigio-MK |  | 4.575864 | 0.03229807 | 95.10244 | 0.2893962
299 | capitellogrigio-t | [5 empty] | 7.392738 | 2.380283 | 0.3428823 |  | 1.932913 | 2072.321 | 0.9382542 | 38.38114 | 4.940979 | 12.40612 | 18.83776 | 9.450653 | 5.598402 | 147.5001 | 11.25391 | 17.66747 | 18.01294
300 | cass37-Urs242 | [5 empty] | 923.7858 | 1.145796 | 2.829096 |  | 19.85126 | 9940.452 | 0.1199892 | 416.1632 | 14.16269 | 4229.732 | 34.53571 | 37.67307 | 2.466293 | 433.1715 | 10.67922 | 52.18151 | 32.8882
301 | cass45-urs312 | [5 empty] | 2695.167 |  | 2.351223 |  | 33.51946 | 11602.32 |  | 593.6687 | 15.57872 | 19661.77 | 15.43325 | 12.31762 |  | 909.2167 | 4.475262 | 78.812 | 10.86766
302 | cass50-Urs359 | [5 empty] | 1351.604 |  | 0.4746293 |  | 14.0814 | 2711.675 |  | 92.17936 | 13.05423 | 5445.296 | 14.65176 | 10.28341 |  | 53.35298 | 4.813613 | 23.59979 | 14.16294
303 | intonaci-t | [5 empty] | 24.59149 | 0.6032236 | 1.106136 |  | 7.242105 | 3235.771 | 0.2180669 | 79.38126 | 4.729429 | 31.2985 | 18.86028 | 12.63647 | 5.84465 | 319.0095 | 10.65747 | 20.26114 | 18.28309
304 | reclinato-MK |  | 25.25691 | 0.08292263 | 74.36707 | 0.2931036
305 | reclinato-t | [5 empty] | 25.01344 |  | 0.1978083 |  | 3.450425 | 1943.986 | 0.913065 | 25.36364 | 6.507728 | 17.1888 | 17.29604 | 11.32712 | 13.29792 | 185.0657 | 10.27776 | 4.413007 | 17.75883
306 | sarcofago-MK |  | 4.824115 | 0.2095402 | 94.61272 | 0.3536233
307 | sarcofago-t | [5 empty] | 22.63193 | 1.899076 | 0.3043297 |  | 3.362738 | 2225.96 | 2.812155 | 38.29588 | 5.912504 | 57.44911 | 18.57763 | 9.763981 | 6.878363 | 281.8026 | 9.78736 | 28.68851 | 18.2652
308 | t-MARPO-orsi262 | [5 empty] | 59.11314 | 7.537559 | 0.3505062 |  | 1.622636 | 2140.287 | 1070.694 | 49.07766 | 10.14382 | 61.78848 | 17.3125 | 17.47716 | 6.530098 | 125.8679 | 10.86531 | 316.6914 | 17.13405
309 | t-exmft001 | [5 empty] | 18.58513 | 2.877301 | 0.1767859 |  | 4.142329 | 1830.888 | 5.815233 | 22.74513 | 6.503454 | 11.78326 | 20.66042 | 13.32886 | 12.55172 | 96.54006 | 11.64332 | 6.508094 | 20.11037
310 | t-exmft003 | [5 empty] | 6.141823 | 3.770756 | 0.2535557 |  | 4.134834 | 2401.666 | 2.89605 | 50.92617 | 4.206004 | 16.41658 | 19.69525 | 12.58999 | 8.343339 | 209.4551 | 11.22399 | 9.179606 | 18.60597
311 | t-exmft009 | [5 empty] | 9.86295 | 3.784103 | 0.2957143 |  | 1.470045 | 2403.015 | 1.620933 | 41.54699 | 5.169837 | 19.06691 | 17.19864 | 10.63931 | 9.88074 | 219.1266 | 10.47307 | 6.664001 | 16.79297
312 | t-exmft013 | [5 empty] | 10.47511 | 4.001946 | 0.3387903 |  | 1.362122 | 1652.519 | 3.641576 | 33.01941 | 2.605386 | 12.01206 | 19.72005 | 11.29587 | 14.27677 | 80.9403 | 11.06265 | 1.316049 | 18.41919
313 | t-exmft014 | [5 empty] | 8.172272 | 1.884219 | 0.3028473 |  | 2.415567 | 3260.167 | 3.706405 | 85.72065 | 4.255045 | 13.13385 | 19.87602 | 13.47434 | 6.591733 | 282.7216 | 16.78854 | 6.961392 | 21.34185
314 | t-exmft016 | [5 empty] | 7.857597 | 1.623401 | 0.2762357 |  | 5.220955 | 1907.525 | 5.712906 | 21.9349 | 5.745295 | 14.01411 | 21.11853 | 11.03723 | 11.50264 | 65.4537 | 12.12008 | 7.032908 | 18.53843
315 | t-exmft020 | [5 empty] | 97.20972 | 58.90775 | 1.264125 |  | 16.88139 | 8777.481 | 6462.529 | 177.0471 | 9.330953 | 53.69288 | 17.38708 | 13.99431 | 0.01371703 | 863.437 | 6.41642 |  | 35.59705
316 | t-exmft027 | [5 empty] | 11.82559 | 5.735786 | 0.4402303 |  | 6.541808 | 1658.982 | 2.60464 | 28.5853 | 4.458902 | 14.22067 | 21.71368 | 12.50176 | 14.91323 | 56.90889 | 10.17384 | 3.807498 | 18.10258
317 | t-exmft028 | [5 empty] | 66.39787 | 0.7816697 | 0.2696114 |  | 12.61545 | 2973.103 | 1.283286 | 70.75938 | 5.853847 | 128.4171 | 19.11087 | 14.47387 | 9.149899 | 213.6506 | 10.41889 | 22.02284 | 17.56599
318 | t-exmft033 | [6 empty] | 0.685932 | 0.2674287 |  | 1.120329 | 1664.457 | 1.604652 | 27.07839 | 4.819178 | 9.036313 | 20.25451 | 9.885217 | 13.70614 | 43.51597 | 14.60696 | 0.9714965 | 18.74279
319 | t-exmft060 | [5 empty] | 14.59612 | 1.883345 | 0.4570477 |  | 2.849081 | 2147.766 | 3.314399 | 42.592 | 3.929387 | 13.98075 | 18.46873 | 7.704786 | 12.25433 | 85.21562 | 12.75403 | 8.963268 | 18.313
320 | t-exmft070 | [5 empty] | 10.92104 | 0.9970446 | 0.3116879 |  | 4.334191 | 2432.61 | 2.664066 | 57.04905 | 5.015769 | 43.51737 | 19.99837 | 17.26769 | 9.351813 | 253.6256 | 11.58267 | 9.233244 | 21.20699
321 | t-exmft071 | [5 empty] | 4.137528 | 3.236081 | 0.3128795 |  | 3.867725 | 1711.672 | 2.88747 | 32.48824 | 4.094781 | 17.31273 | 19.22344 | 12.13428 | 8.302737 | 66.32549 | 11.01736 | 5.007789 | 18.30981
322 | t-exmft075 | [6 empty] | 4.490065 | 0.1518416 |  | 2.337023 | 2652.086 | 2.735886 | 41.96846 | 6.064115 | 7.35014 | 189.3412 | 6.605377 | 12.12594 | 580.2165 | 11.8815 | 4.559617 | 14.70212
323 | t-exmft093 | [5 empty] | 2.906579 | 2.493971 | 0.5407835 |  | 3.333834 | 4110.099 | 2.764725 | 98.04435 | 5.04451 | 11.0506 | 26.31192 | 10.0406 | 9.638773 | 458.2104 | 11.59551 | 13.44648 | 26.47564
324 | t-exmft096 | [5 empty] | 15.8128 | 5.576893 | 0.2501821 |  | 5.163996 | 1647.828 | 4.389962 | 28.81547 | 4.374283 | 18.1358 | 20.67445 | 13.66024 | 10.21653 | 66.00788 | 9.376418 | 4.356986 | 16.34766
325 | t-exmft098 | [5 empty] | 5.44285 |  | 0.3884638 |  |  | 2202.055 |  | 45.07464 | 3.24089 | 6.282378 | 16.23005 | 5.008293 |  | 68.04277 | 8.106288 | 2.074406 | 17.62314
326 | t-exmft109 | [5 empty] | 3.724976 | 1.649777 | 0.5071235 |  | 4.947551 | 2775.102 | 2.491592 | 55.59026 | 4.916619 | 11.96122 | 21.42981 | 15.34407 | 11.1032 | 137.2927 | 11.74078 | 6.835045 | 22.4689
327 | t-exmft113 | [5 empty] | 3015.514 | 4.949822 | 0.7247446 |  | 5.344466 | 2275.121 | 224.9359 | 105.1372 | 7.165775 | 2105.491 | 18.98777 | 7.248736 | 4.623809 | 163.1122 | 22.21693 | 13.06565 | 18.49957
328 | t-exmft119 | [5 empty] | 5.940846 | 2.840839 | 0.3920045 |  | 4.690336 | 1613.795 | 3.271355 | 19.15011 | 5.246551 | 12.7239 | 20.26593 | 12.5772 | 13.45594 | 60.36756 | 10.59519 | 5.402324 | 20.59515
329 | t-exmft121 | [5 empty] | 21.22781 | 3.837332 | 0.5750699 |  | 4.520058 | 1634.815 | 3.845913 | 18.38184 | 7.351362 | 15.05645 | 19.27793 | 14.61935 | 14.85178 | 140.5199 | 10.42495 | 2.88648 | 20.06103
330 | t-exmft129 | [5 empty] | 3.12192 | 3.234492 | 0.4665842 |  | 3.326314 | 3014.775 | 2.705378 | 50.83668 | 7.189174 | 15.95896 | 19.65854 | 12.3455 | 13.70614 | 209.2424 | 13.70117 | 10.96395 | 18.97695
331 | t-exmft134 | [5 empty] | 6.539263 | 3.100259 | 0.3178529 |  | 2.603033 | 2134.028 | 1.177005 | 27.26222 | 3.579164 | 14.56325 | 22.67767 | 13.505 | 9.952376 | 263.0286 | 11.08473 | 12.27843 | 18.76244
332 | t-exmft143 | [5 empty] | 7.623012 | 2.084742 | 0.2961597 |  | 2.281713 | 2160.363 | 58.86866 | 61.47161 | 4.642886 | 10.2841 | 18.65006 | 15.49158 | 8.056928 | 187.612 | 11.15788 | 2.032464 | 17.0514
333 | t-ict005 | [5 empty] | 21.0228 | 1.427226 | 0.3279305 |  | 7.427373 | 2071.941 | 1.803628 | 52.70443 | 6.595553 | 53.74532 | 19.12971 | 13.39823 | 8.037175 | 162.5017 | 11.23461 | 14.49152 | 19.38957
334 | t-ict006 | [5 empty] | 13.30494 | 2.372656 | 0.3512524 |  | 9.676959 | 1853.844 | 0.7933437 | 74.95869 | 4.483263 | 95.87898 | 18.3232 | 10.91168 | 9.483496 | 66.3306 | 11.0582 | 10.84476 | 16.06642
335 | t-ict020 | [5 empty] | 8.867177 | 1.931887 | 0.3706816 |  | 2.475524 | 1715.791 | 2.672011 | 58.35388 | 4.01999 | 10.21021 | 20.7893 | 10.49221 | 11.34901 | 77.12204 | 10.94942 | 9.382238 | 16.4373
336 | t-ict026 | [5 empty] | 209.9203 | 2.225965 | 0.3449664 |  | 2.953081 | 1952.084 |  | 41.99155 | 4.869821 | 354.649 | 18.55683 | 10.56252 | 3.877028 | 140.4907 | 8.166943 | 9.72671 | 17.36533
337 | t-ict029 | [5 empty] | 3.67253 | 1.803184 | 0.4366224 |  | 4.554233 | 1694.027 | 1.528934 | 44.428 | 5.806836 | 18.99382 | 20.22808 | 12.72537 | 11.50703 | 93.3092 | 11.82974 | 9.141583 | 17.01583
338 | tK-HABASALTO | [5 empty] | 23.0956 | 1.543319 | 5.554922 |  | 23.18287 | 22004.88 | 0.02978783 | 431.3156 |  | 14.94205 | 116.7743 | 58.13772 |  | 1908.119 | 34.6197 | 43.03569 | 197.9268
339 | tK-HACORNICEMUROCF | [5 empty] | 6.017607 | 1.695137 | 1.259195 |  | 5.859497 | 6082.011 | 2.955242 | 129.3458 |  | 129.7836 | 25.74663 | 15.20937 |  | 385.0505 | 15.3785 | 16.63524 | 32.45975
340 | tao-3555-t | [5 empty] | 15.18657 | 5.363145 | 5.758619 |  | 13.29177 | 35593.07 | 2.555446 | 910.7344 | 15.17528 | 10.3564 | 27.62214 | 19.21939 | 6.806221 | 2457.849 | 30.54718 | 64.59505 | 61.24769
341 | tao-ni3555-MK |  | 32.02087 | 1.266263 | 58.91544 | 7.797427
342 | torso-MK |  | 8.774224 | 0.1140134 | 90.65327 | 0.4584915
343 | torso-t | [5 empty] | 51.16626 | 2.498023 | 0.3328814 |  | 4.690635 | 2519.183 | 0.4129164 | 42.93553 | 5.891029 | 94.72065 | 19.20435 | 8.140832 | 10.04864 | 137.917 | 9.802221 | 21.16047 | 17.67804