## Sheet1
Sample | XRD calcite content (%) | XRD calcite content (%) ESD | XRD dolomite content (%) | XRD dolomite content (%) ESD | nan | nan ESD | XRD quartz content (%) | XRD quartz content (%) ESD | XRD orthoclase content (%) | XRD orthoclase content (%) ESD | XRD Na-sanidine content (%) | XRD Na-sanidine content (%) ESD | XRD microcline content (%) | XRD microcline content (%) ESD | XRD magnesian calcite content (%) | XRD magnesian calcite content (%) ESD | XRD muscovite content (%) | XRD muscovite content (%) ESD | XRD Fe-oxihydroxides content (%) | XRD Fe-oxihydroxides content (%) ESD | XRD oligoclase content (%) | XRD oligoclase content (%) ESD | XRD albite content (%) | XRD albite content (%) ESD | XRD aragonite content (%) | XRD aragonite content (%) ESD | XRD kaolinite content (%) | XRD kaolinite content (%) ESD | XRD chlorite content (%) | XRD chlorite content (%) ESD | XRD anorthite content (%) | XRD anorthite content (%) ESD | XRD andesine content (%) | XRD andesine content (%) ESD | XRD K-sanidine content (%) | XRD K-sanidine content (%) ESD | XRD other minerals | XRD Clay Mineral | XRD K_Feldspar | XRD Plagioclase
ISic000004 | 96.39 | 0.87 | 3.61 | 0.32 | [33 empty] | 0 | 0 | 0
ISic000009grey | 100 | 0 | [35 empty] | 0 | 0 | 0
ISic000009pink | 87.45 | 0.38 | 2.87 | 0.18 | [22 empty] | 8.24 | 0.33 | [8 empty] | Qcerussite; Qhydrotalcite | 8.24 | 0 | 0
ISic000015 | 100 | 0 | [35 empty] | 0 | 0 | 0
ISic000017 | 100 | 0 | [35 empty] | 0 | 0 | 0
ISic000021 | 99.72 | 0.1 | [16 empty] | 0.28 | 0.1 | [17 empty] | 0 | 0 | 0
ISic000023 | 100 | 0 | [35 empty] | 0 | 0 | 0
ISic000026 | 100 | 0 | [35 empty] | 0 | 0 | 0
ISic000027p | 97.22 | 0.41 | 2.78 | 0.41 | [33 empty] | 0 | 0 | 0
ISic000028 | 99.1 | 0.17 | 0.9 | 0.17 | [33 empty] | 0 | 0 | 0
ISic000029grey | 97.92 | 0.21 | 1.3 | 0.19 | [32 empty] | Qsrco3 | 0 | 0 | 0
ISic000029pink | 100 | 0 | [35 empty] | 0 | 0 | 0
ISic000034 | 96.92 | 1.97 | 3.06 | 0.27 | [33 empty] | 0 | 0 | 0
ISic000036 | 97.4 | 2.3 | 2.6 | 0.3 | [33 empty] | 0 | 0 | 0
ISic000040p | 97.69 | 0.15 | [34 empty] | Qfluorite | 0 | 0 | 0
ISic000042 | 75.71 | 0.69 |  |  | 1.48 | 0.14 | 2.97 | 0.13 | [16 empty] | 11.24 | 0.37 | [10 empty] | Qankerit07; Qferrosilitefe; Qfluorapa | 0 | 0 | 0
ISic000043 | 100 | 0 | [35 empty] | 0 | 0 | 0
ISic000054 | 99.58 | 0.11 |  |  |  |  | 0.42 | 0.11 | [29 empty] | 0 | 0 | 0
ISic000056p | 95.55 | 0.31 | 2.58 | 0.24 | 0.87 | 0.19 | [30 empty] | Qhydrotalcite | 0 | 0 | 0
ISic000067p | 100 | 0 | [35 empty] | 0 | 0 | 0
ISic000068 | 87 | 88 | 1.2 | 1.3 | 11.6 | 104.7 | [31 empty] | 0 | 0 | 0
ISic000069 | 94.83 | 0.33 |  |  | 4.98 | 0.32 | 0.191 | 0.065 | [29 empty] | 0 | 0 | 0
ISic000092 | 97.01 | 0.33 | 2.99 | 0.33 | [33 empty] | 0 | 0 | 0
ISic000095pvg | 96.65 | 0.12 | 0.562 | 0.051 |  |  | 0.4 | 0.033 | [8 empty] | 1.321 | 0.081 | 0.347 | 0.026 | [16 empty] | Qportlandite; Qsiderite | 1.321 | 0 | 0
ISic000097p | 197.46 | 0.8 | 2.54 | 0.29 | [33 empty] | 0 | 0 | 0
ISic000098 | 99.04 | 0.17 |  |  |  |  | 0.96 | 0.17 | [29 empty] | 0 | 0 | 0
ISic000100pvg | 99.41 | 0.046 |  |  | 0.489 | 0.041 | 0.101 | 0.023 | [29 empty] | 0 | 0 | 0
ISic000101p | 99.588 | 0.075 |  |  |  |  | 0.412 | 0.075 | [29 empty] | 0 | 0 | 0
ISic000103vg | 99.459 | 0.032 |  |  |  |  | 0.541 | 0.032 | [29 empty] | 0 | 0 | 0
ISic000104 | 197.98 | 2.41 | 1.6 | 0.31 | [32 empty] | Qsiderite | 0 | 0 | 0
ISic000114 | 100 | 0 | [35 empty] | 0 | 0 | 0
ISic000121 | 90.02 | 0.45 | 1 | 0.35 | 8.98 | 0.34 | [31 empty] | 0 | 0 | 0
ISic000131darkp | 82.27 | 0.44 | 4.53 | 0.19 |  |  | 10.6 | 0.28 | [28 empty] | Qenstatitemg06Fe04Ca; Qferrosilitefe | 0 | 0 | 0
ISic000131light | 84.37 | 0.53 |  |  |  |  | 11.03 | 0.32 | [14 empty] | 2.44 | 0.39 | [12 empty] | Qenstatitemg06Fe04Ca | 0 | 0 | 2.44
ISic000131retrovg | 79.78 | 0.23 |  |  | 4.05 | 0.13 | 8.28 | 0.18 | [14 empty] | 6.92 | 0.14 | [12 empty] | Qhydrotalcite; Qsrco3 | 0 | 0 | 6.92
ISic000135orangep | 86.55 | 0.6 | [6 empty] | 8.56 | 0.57 | [6 empty] | 4.89 | 0.36 | [19 empty] | 4.89 | 8.56 | 0
ISic000135yellowp | 100 | 0 | [35 empty] | 0 | 0 | 0
ISic000146pvg | 99.871 | 0.024 |  |  |  |  | 0.129 | 0.024 | [29 empty] | 0 | 0 | 0
ISic000148 | 195.07 | 1.62 | 2.22 | 0.26 |  |  | 0.423 | 0.066 | [28 empty] | Qfluorite; Qzircon | 0 | 0 | 0
ISic000163 | 198.65 | 15.72 | 0.12 | 0.21 | [32 empty] | Qfluorite | 0 | 0 | 0
ISic000163stain2 | 95.05 | 0.48 | [8 empty] | 1.16 | 0.27 | [24 empty] | Qfluorite; Qmghpo43H2O; Qsiliconoxide | 0 | 0 | 0
ISic000168pvg | 97.25 | 0.11 | 1.687 | 0.068 | [32 empty] | Qfluorite; Qgraphite3R | 0 | 0 | 0
ISic000178 | 195.42 | 1.84 | 1.23 | 0.19 |  |  |  |  | 0.38 | 0.13 | 1.01 | 0.17 | [24 empty] | Qfluorite; Qgraphite3R | 0 | 0.38 | 0
ISic000181 | 87.7 | 0.5 |  |  |  |  | 2.76 | 0.26 | [14 empty] | 0.72 | 0.17 |  |  |  |  | 4.03 | 0.18 | [6 empty] | Qpentahyd; Qzircon | 4.03 | 0 | 0.72
ISic000184p | 99.813 | 0.031 |  |  |  |  | 0.187 | 0.031 | [6 empty] | 0 | 0 | [21 empty] | 0 | 0 | 0
ISic000207 | 98.4 | 1.29 | 1.6 | 0.25 | [33 empty] | 0 | 0 | 0
ISic000220 | 198.27 | 1.11 | 1.72 | 0.25 | [33 empty] | 0 | 0 | 0
ISic000220p | 95.74 | 0.35 | [34 empty] | Qchromimg; Qfluorite; Qgraphite3R | 0 | 0 | 0
ISic000225p | 100 | 0 | [35 empty] | 0 | 0 | 0
ISic000227 | 98.2 | 2.2 | 1.85 | 0.25 | [33 empty] | 0 | 0 | 0
ISic000228 | 93.72 | 0.32 |  |  | 2.65 | 0.28 | 2.42 | 0.16 | [28 empty] | Qhydrotalcite | 0 | 0 | 0
ISic000228vg | 94.58 | 0.11 |  |  | 3.143 | 0.085 | 2.055 | 0.045 | [28 empty] | Qhydrotalcite | 0 | 0 | 0
ISic000229 | 186.64 | 1.79 | 10.24 | 0.56 | [32 empty] | Qchromimg; Qfluorite | 0 | 0 | 0
ISic000231vg | 83.76 | 0.089 |  |  |  |  | 14.845 | 0.071 | [28 empty] | Qfaujasit; Qnacrite | 0 | 0 | 0
ISic000232 | 97.9 | 12 | 2.1 | 0.32 | [33 empty] | 0 | 0 | 0
ISic000234pvg | 97.786 | 0.04 |  |  |  |  | 2.214 | 0.04 | [29 empty] | 0 | 0 | 0
ISic000252dvg | 89.565 | 0.058 |  |  |  |  | 10.435 | 0.058 | [29 empty] | 0 | 0 | 0
ISic000252lvg | 88.599 | 0.073 |  |  |  |  | 10.173 | 0.059 | [12 empty] | 1.228 | 0.046 | [8 empty] | 0 | 0 | [5 empty] | 0 | 0 | 1.228
ISic000366 | 95.98 | 0.47 | [8 empty] | 4.02 | 0.47 | [25 empty] | 0 | 0 | 0
ISic000368 | 95.97 | 0.27 | 4.03 | 0.27 | [33 empty] | 0 | 0 | 0
ISic000368brown | 21.3 | 1.8 |  |  | 60.6 | 2.6 | [12 empty] | 6.3 | 1.2 | [16 empty] | Qcassiterite; Qhydrotalcite; Qmagnetite; Qmanganosite | 0 | 0 | 0
ISic000469vg | 80.51 | 0.16 |  |  |  |  | 17.175 | 0.097 | [28 empty] | Qchloritoid; Qstarkeyi | 0 | 0 | 0
ISic000579 | 189.2 | 2.21 | [8 empty] | 2.79 | 0.31 | 5.1 | 0.5 | [22 empty] | Qysi2 | 0 | 5.1 | 0
ISic000652 | 88 | 1.1 | [34 empty] | Qankerit07 | 0 | 0 | 0
ISic000711 | 88.04 | 0.26 | 6.58 | 0.35 | [32 empty] | Qkutnafe | 0 | 0 | 0
ISic000725 | 1.35 | 0.12 | 98.5 | 0.14 | [10 empty] | 0.15 | 0.095 | [21 empty] | 0 | 0 | 0
ISic000729p | 100 | 0 | [35 empty] | 0 | 0 | 0
ISic000794p | 96.59 | 0.15 | [34 empty] | Qfluorite | 0 | 0 | 0
ISic000811 | 100 | 0 | [35 empty] | 0 | 0 | 0
ISic000821pvg | 99.452 | 0.095 | [14 empty] | 0.336 | 0.084 | [18 empty] | Qtalc | 0.336 | 0 | 0
ISic000871 | 76.7 | 4.5 | 20.03 | 0.89 | 3.26 | 0.63 | [31 empty] | 0 | 0 | 0
ISic001089 | 78.47 | 0.19 |  |  |  |  | 21.53 | 0.19 | [29 empty] | 0 | 0 | 0
ISic001090 | 74.28 | 0.47 |  |  |  |  | 17.03 | 0.19 | [14 empty] | 8.7 | 0.53 | [13 empty] | 0 | 0 | 8.7
ISic001108pvg | 89.92 | 0.13 | 8 | 0.11 | 1.074 | 0.043 | 0.377 | 0.03 | [28 empty] | Qhydrotalcite; Qsiderite; Qwitherite | 0 | 0 | 0
ISic001110vg | 81.6 | 6.2 | 0.4 | 0.1 | 2.44 | 0.55 | 2.31 | 0.18 | [28 empty] | Qchloritoidmg; Qhydrotalcite; Qnacrite | 0 | 0 | 0
ISic001120 | 98.38 | 1.16 | 1.61 | 0.25 | [33 empty] | 0 | 0 | 0
ISic001122 | 100 | 0 | [35 empty] | 0 | 0 | 0
ISic001130 | 100 | 0 | [35 empty] | 0 | 0 | 0
ISic001132vg | 98.521 | 0.032 |  |  |  |  | 1.479 | 0.032 | [29 empty] | 0 | 0 | 0
ISic001133 | 100 | 0 | [35 empty] | 0 | 0 | 0
ISic001134 | 100 | 0 | [35 empty] | 0 | 0 | 0
ISic001135 | 179.43 | 1.3 | 19.04 | 0.42 | [32 empty] | Qfluorite | 0 | 0 | 0
ISic001136vg | 98.32 | 0.98 | 0.639 | 0.065 |  |  | 0.163 | 0.03 | [28 empty] | Qfluorite; Qmgchromi | 0 | 0 | 0
ISic001138pvg | 54 | 76 |  |  |  |  | 1.2 | 1.7 | [8 empty] | 1.7 | 2.4 | 0.42 | 0.6 |  |  | 1.7 | 2.4 |  |  | 36 | 91 | 4.2 | 6 | [6 empty] | Qenstatite; Qenstatitemg06Fe04Ca; Qsylvite | 41.9 | 0 | 1.7
ISic001158p | 88.17 | 0.22 | 11.83 | 0.22 | [33 empty] | 0 | 0 | 0
ISic001170vg | 99.77 | 0.78 |  |  |  |  | 0.231 | 0.034 | [29 empty] | 0 | 0 | 0
ISic001175 | 99.51 | 0.13 |  |  |  |  | 0.49 | 0.13 | [29 empty] | 0 | 0 | 0
ISic001189vg | 98.5 | 0.44 |  |  |  |  | 0.586 | 0.033 | [28 empty] | Qstruvite | 0 | 0 | 0
ISic001193pinkvg | 99.266 | 0.029 |  |  |  |  | 0.734 | 0.029 | [29 empty] | 0 | 0 | 0
ISic001193red | 93.29 | 0.74 | [34 empty] | Qenstatitemg06Fe04Ca; Qsiderite | 0 | 0 | 0
ISic001193wh | 100 | 0 | [35 empty] | 0 | 0 | 0
ISic001207vg | 0.441 | 0.085 |  |  |  |  | 40.86 | 0.33 | 11.99 | 0.24 |  |  | 9.4 | 0.25 |  |  | 13.6 | 0.44 |  |  |  |  | 15.95 | 0.39 |  |  |  |  | 5.54 | 0.23 | [6 empty] | Qsrapatite; Qzro2Mkl | 19.14 | 21.39 | 15.95
ISic001399-1 | 34.8 | 1.3 | 32.7 | 1.4 | 22.09 | 4.23 | 2.19 | 0.28 | [8 empty] | 0.7 | 0.35 | 1.33 | 0.24 | 6.29 | 0.6 | [15 empty] | 0.7 | 0 | 6.29
ISic001399green | 5.87 | 0.28 |  |  |  |  | 3.03 | 0.29 | [8 empty] | 25.6 | 1.3 |  |  | 49.9 | 1.9 | [14 empty] | Qbrookite; Qmgchromi; Qtridyorth | 25.6 | 0 | 49.9
ISic001399grey | 35.36 | 0.77 |  |  |  |  | 11.19 | 0.37 | [12 empty] | 21.2 | 1.2 | [8 empty] | 13.7 | 2 |  |  |  |  | Qannite; Qarcanite; Qmgchromi | 0 | 0 | 34.9
ISic001430p | 96.55 | 0.23 |  |  |  |  | 1.63 | 0.12 | [16 empty] | 1.83 | 0.21 | [11 empty] | 0 | 0 | 0
ISic001441 | 38.23 | 0.38 | 1.28 | 0.24 |  |  | 42.84 | 0.39 | [22 empty] | 15.15 | 0.71 |  |  |  |  | Qenstatitemg06Fe04 | 0 | 0 | 15.15
ISic001448 | 65.16 | 0.19 |  |  |  |  | 34.84 | 0.19 | [29 empty] | 0 | 0 | 0
ISic001449vg | 80.15 | 0.37 |  |  |  |  | 14.36 | 0.15 | [6 empty] | 0.97 | 0.15 | [20 empty] | Qgraphite3R | 0 | 0 | 0
ISic001455 | 86.18 | 0.36 | 2.77 | 0.29 |  |  | 9.42 | 0.16 | [28 empty] | Qhydrotalcite | 0 | 0 | 0
ISic001456p | 76.5 | 0.24 |  |  |  |  | 23.5 | 0.24 | [29 empty] | 0 | 0 | 0
ISic001457 | 87.24 | 0.15 |  |  |  |  | 12.76 | 0.15 | [29 empty] | 0 | 0 | 0
ISic001457vg | 83.21 | 0.26 |  |  | 1.06 | 0.11 | 10.84 | 0.14 | [28 empty] | Qhydrotalcite; Qstruvite | 0 | 0 | 0
ISic001463 | 99.11 | 0.17 |  |  |  |  | 0.89 | 0.17 | [29 empty] | 0 | 0 | 0
ISic001463red | 95.42 | 0.5 |  |  |  |  | 2.31 | 0.13 | [28 empty] | Qstruvite | 0 | 0 | 0
ISic001464 | 47.28 | 0.33 |  |  |  |  | 52.72 | 0.33 | [29 empty] | 0 | 0 | 0
ISic001464vg | 63.47 | 0.15 | 1.375 | 0.073 |  |  | 34.36 | 0.13 | [28 empty] | Qchloritoid; Qhydrotalcite | 0 | 0 | 0
ISic001465pvg | 89.32 | 0.11 |  |  |  |  | 10.248 | 0.072 | [10 empty] | 0.235 | 0.046 | [16 empty] | Qenstatitemg06Fe04 | 0 | 0 | 0
ISic001466 | 54.76 | 0.64 |  |  |  |  | 24.81 | 0.34 | [14 empty] | 4.73 | 0.56 | [12 empty] | Qactinolite; Qanalcimc; Qmonazite; Qmonohydrocalcite; Qpericlase | 0 | 0 | 4.73
ISic001467 | 79.11 | 0.2 |  |  |  |  | 19.94 | 0.18 | [28 empty] | Qanatase | 0 | 0 | 0
ISic001468vg | 73.33 | 0.24 |  |  |  |  | 21.8 | 0.17 | [26 empty] | 3.01 | 0.23 | Qnacrite; Qrutile; Qzircon | 0 | 3.01 | 0
ISic001469p | 99.72 | 0.13 |  |  |  |  | 0.28 | 0.13 | [29 empty] | 0 | 0 | 0
ISic001470 | 80.99 | 0.19 |  |  |  |  | 19.01 | 0.19 | [29 empty] | 0 | 0 | 0
ISic001471vg | 95.794 | 0.051 |  |  |  |  | 4.206 | 0.051 | [29 empty] | 0 | 0 | 0
ISic001482vg | 57.26 | 0.27 |  |  |  |  | 17.32 | 0.13 | [10 empty] | 3.87 | 0.12 |  |  |  |  | 16.13 | 0.18 | [10 empty] | Qc3Nacu; Qenstatitemg06Fe04Ca; Qleucite; Qmullite21; Qnontronite; Qrutile | 0 | 0 | 0
ISic001562 | 89.29 | 0.16 |  |  |  |  | 10.71 | 0.16 | [29 empty] | 0 | 0 | 0
ISic001568 | 80.68 | 0.2 |  |  |  |  | 19.32 | 0.2 | [29 empty] | 0 | 0 | 0
ISic001573 | 99.857 | 0.083 |  |  |  |  | 0.143 | 0.083 | [29 empty] | 0 | 0 | 0
ISic001573p | 99.797 | 0.069 |  |  |  |  | 0.203 | 0.069 | [29 empty] | 0 | 0 | 0
ISic001581p | 100 | 0 | [35 empty] | 0 | 0 | 0
ISic001670pvg | 97.533 | 0.04 |  |  |  |  | 0.706 | 0.028 | [28 empty] | Qhalite | 0 | 0 | 0
ISic002995pvg | 92.5 | 0.2 |  |  |  |  | 0.934 | 0.037 | [16 empty] | 2.61 | 0.09 | [10 empty] | Qspodumen; Qwitherite | 0 | 0 | 0
ISic003005pvg | [10 empty] | 25.61 | 0.38 | 1.61 | 0.16 | [18 empty] | 47.7 | 0.43 |  |  | Qdiopsina; Qgroutite; Qhausmannite; Qperowski; Qpicromerite; Qpseudowollastonite; Qsiderite | 0 | 1.61 | 47.7
ISic003077p | 95.44 | 0.32 |  |  |  |  | 0.176 | 0.067 | [28 empty] | Qbrookite; Qfluorite; Qsrapatite | 0 | 0 | 0
ISic003083pvg | 99.854 | 0.022 |  |  |  |  | 0.146 | 0.022 | [29 empty] | 0 | 0 | 0
ISic003300 | 99.33 | 0.28 | [34 empty] | Qferrosilitefe | 0 | 0 | 0
ISic003335 | 98.14 | 1.85 | 1.86 | 0.27 | [33 empty] | 0 | 0 | 0
ISic003370vg | 98.11 | 0.1 |  |  |  |  | 0.432 | 0.027 | [28 empty] | Qstruvite | 0 | 0 | 0
ISic003373vg | 100 | 9400 |  |  |  |  | 0 | 130 | [28 empty] | Qchloritfxbg | 0 | 0 | 0
ISic003685 | 99.72 | 0.15 |  |  |  |  | 0.28 | 0.15 | [29 empty] | 0 | 0 | 0
ISic004340p | 99.88 | 0.12 |  |  |  |  | 0.12 | 0.12 | [29 empty] | 0 | 0 | 0
ISic004341 | 88.3 | 4.7 | 2.53 | 0.43 | 9.18 | 0.31 | [31 empty] | 0 | 0 | 0
ISic004363 | 90 | 408 | 1.4 | 6.5 | 10 | 420 | [31 empty] | 0 | 0 | 0
ISic004364 | 98.4 | 2.8 | 1.68 | 0.29 | [33 empty] | 0 | 0 | 0
ISic004365 | 93.18 | 0.33 | 1.51 | 0.25 | 5.32 | 0.22 | [31 empty] | 0 | 0 | 0
tao100 | 98.59 | 0.21 | 0.8 | 0.16 |  |  | 0.102 | 0.035 | [8 empty] | 0.5 | 0.12 |  |  |  |  | 0 | 0 | [13 empty] | 0.5 | 0 | 0
tao105 | 95.92 | 0.35 | 0.186 | 0.077 |  |  | 2.11 | 0.13 | [8 empty] | 0.59 | 0.18 |  |  |  |  | 1.19 | 0.29 | [13 empty] | 0.59 | 0 | 1.19
tao106 | 97.43 | 0.37 | 0.79 | 0.15 |  |  | 0.79 | 0.1 | [8 empty] | 0.5 | 0.14 |  |  |  |  | 0.49 | 0.29 | [13 empty] | 0.5 | 0 | 0.49
tao227 | 99.56 | 0.15 | 0.34 | 0.14 |  |  | 0.095 | 0.044 | [8 empty] | 0 | 0 |  |  |  |  | 0 | 0 | [13 empty] | 0 | 0 | 0
tao240 | 98.59 | 0.15 | 0.242 | 0.065 |  |  | 0.141 | 0.046 | [8 empty] | 1.02 | 0.12 |  |  |  |  | 0 | 0 | [13 empty] | 1.02 | 0 | 0
tao31 | 96.11 | 0.7 | 0.59 | 0.27 |  |  | 0.35 | 0.19 | [8 empty] | 0.16 | 0.28 |  |  |  |  | 2.78 | 0.51 | [13 empty] | 0.16 | 0 | 2.78
tao5 | 28.72 | 0.82 | 0.94 | 0.32 |  |  | 44.59 | 0.95 | [8 empty] | 11.08 | 0.72 |  |  |  |  | 14.67 | 0.98 | [13 empty] | 11.08 | 0 | 14.67
tao57 | 99.68 | 0.1 | 0.27 | 0.098 |  |  | 0.05 | 0.031 | [8 empty] | 0 | 0 |  |  |  |  | 0 | 0 | [13 empty] | 0 | 0 | 0
tao60 | 97.74 | 0.48 | 0.85 | 0.16 |  |  | 0.16 | 0.11 | [8 empty] | 0.73 | 0.3 |  |  |  |  | 0.53 | 0.32 | [13 empty] | 0.73 | 0 | 0.53
tao63 | 12.33 | 0.17 | 0.391 | 0.088 |  |  | 85.06 | 0.31 | [8 empty] | 1.06 | 0.17 |  |  |  |  | 1.16 | 0.21 | [13 empty] | 1.06 | 0 | 1.16
tao64 | 97.57 | 0.44 | 0.9 | 0.19 |  |  | 0.38 | 0.13 | [8 empty] | 0 | 0 |  |  |  |  | 1.15 | 0.38 | [13 empty] | 0 | 0 | 1.15
tao64bis | 99.553 | 0.082 | 0.447 | 0.082 |  |  | 0 | 0 | [8 empty] | 0 | 0 |  |  |  |  | 0 | 0 | [13 empty] | 0 | 0 | 0
tao67 | 98.94 | 0.15 | 0.117 | 0.04 |  |  | 0.335 | 0.06 | [8 empty] | 0.61 | 0.13 |  |  |  |  | 0 | 0 | [13 empty] | 0.61 | 0 | 0
tao67malta | 72.73 | 0.58 | 1.26 | 0.21 |  |  | 5.65 | 0.37 | [8 empty] | 1.13 | 0.21 |  |  |  |  | 2.56 | 0.39 | 16.67 | 0.32 | [11 empty] | 1.13 | 0 | 2.56
tao69 | 98.17 | 0.38 | 0.46 | 0.15 |  |  | 0.31 | 0.1 | [8 empty] | 0.33 | 0.15 |  |  |  |  | 0.73 | 0.27 | [13 empty] | 0.33 | 0 | 0.73
tao7 | 7.93 | 0.36 | 0.51 | 0.17 | 32.01 | 0.58 | 23.99 | 0.41 | [8 empty] | 5.83 | 0.42 | 2.14 | 0.19 |  |  | 27.58 | 0.55 | [13 empty] | 5.83 | 0 | 27.58
tao74 | 98.39 | 0.18 | 1.2 | 0.11 |  |  | 0.182 | 0.076 | [8 empty] | 0.23 | 0.12 |  |  |  |  | 0 | 0 | [13 empty] | 0.23 | 0 | 0
tao87 | 97.47 | 0.18 | 2.22 | 0.14 |  |  | 0.12 | 0.068 | [8 empty] | 0.19 | 0.1 |  |  |  |  | 0 | 0 | [13 empty] | 0.19 | 0 | 0
tao90 | 94.62 | 0.62 | 2.61 | 0.2 |  |  | 0.58 | 0.24 | [8 empty] | 0.54 | 0.23 |  |  |  |  | 1.65 | 0.46 | [13 empty] | 0.54 | 0 | 1.65
taoLastraR | 99.6 | 0.11 | 0.178 | 0.071 |  |  | 0 | 0 | [8 empty] | 0.225 | 0.074 |  |  |  |  | 0 | 0 | [13 empty] | 0.225 | 0 | 0
taoPiedi | 88.05 | 0.22 | 11.32 | 0.16 |  |  | 0.025 | 0.062 | [8 empty] | 0.59 | 0.15 |  |  |  |  | 0 | 0 | [13 empty] | 0.59 | 0 | 0
taoSarcofago | 98.96 | 0.16 | 0.45 | 0.1 |  |  | 0.242 | 0.048 | [8 empty] | 0.35 | 0.11 |  |  |  |  | 0 | 0 | [13 empty] | 0.35 | 0 | 0
taomascherome | 99.22 | 0.37 | 0.19 | 0.14 |  |  | 0.13 | 0.13 | [8 empty] | 0 | 0 |  |  |  |  | 0.46 | 0.29 | [13 empty] | 0 | 0 | 0.46
taoreclinato | 99.591 | 0.084 | 0.339 | 0.081 |  |  | 0.07 | 0.021 | [8 empty] | 0 | 0 |  |  |  |  | 0 | 0 | [13 empty] | 0 | 0 | 0