## metamorphic-edit
reference or rock id | published marble identification | entity type | rock type | rock desc1 | rock desc2 | visually assessed granulometry (very fine < 1mm; fine < 2mm; medium 2-5mm; coarse > 5mm) | visually assessed colour | visually assessed sharpness of veins | visually assessed colour of veins | visually assessed protolith features | visually assessed monomineralic | smell | MGS (mm) from literature | MGS +- (mm) from literature | digital microscopy MGS (mm) | digital microscopy fabric | GBS from literature | digital microscopy GBS | XRD carbonate content (%) | XRD calcite content (%) | XRD calcite content (%) ESD | XRD magnesian calcite content (%) | XRD magnesian calcite content (%) ESD | XRD dolomite content (%) | XRD dolomite content (%) ESD | XRD quartz content (%) | XRD quartz content (%) ESD | XRD muscovite content (%) | XRD muscovite content (%) ESD | XRD cell parameter a (nm) | XRD cell parameter a (nm) +- | XRD cell parameter c (nm) | XRD cell parameters c (nm) +- | pXRF CaO | pXRF CaO stdevc | pXRF SiO2 | pXRF SiO2 stdevc | pXRF K2O | pXRF K2O stdevc | pXRF Ti | pXRF Ti stdevc | pXRF Cr | pXRF Cr stdevc | pXRF Mn | pXRF Mn stdevc | pXRF Fe | pXRF Fe stdevc | pXRF Co | pXRF Co stdevc | XRF Zn | XRF Zn stdevc | pXRF Rb | pXRF Rb stdevc | pXRF Sr | pXRF Sr stdevc | pXRF Y | pXRF Y stdevc | pXRF Zr | pXRF Zr stdevc | pXRF Nb | pXRF Nb stdevc | pXRF Pb | pXRF Pb stdevc | pXRF Ce | pXRF Ce stdevc | pXRF Th | pXRF Th stdevc | isotopes delta13C | isotopes delta18O | optical microscopy MGS (mm) | microscopy fabric | microscopy triple points | microscopy mosaic | microscopy mortar | microscopy lineated | microscopy porphyroblasts | microscopy fine grained areas | microscopy strained crystals | microscopy GBS straight | microscopy GBS curved | microscopy GBS embayed | microscopy GBS sutured | XRD other minerals | microscopy / XRD / EPR: dolomite | microscopy / XRD: plagioclase | microscopy / XRD: rutile | microscopy / XRD: pyrite | microscopy / XRD: magnetite | microscopy / XRD: amphibole | microscopy / XRD: titanite | microscopy / XRD: zircon | microscopy / XRD: serpentine | microscopy / XRD: chlorite | microscopy / XRD: epidote | microscopy / XRD: quartz | microscopy / XRD: K mica | microscopy / XRD: Na mica | microscopy / XRD: Fe ore | microscopy / XRD: gypsum | microscopy / XRD: graphite | microscopy / XRD: apatite | EPR Mn2+ ave | EPR Mn2+ stdevp | EPR dolomite % | EPR width ave | EPR width stdevp | EPR g=2.0044 ave | EPR g=2.0044 stdevp | EPR g=14.2515 ave | EPR g=14.2515 stdevp
Capedri et al 2004 |  | reference | marble | carrara
Antonelli and Nestola 2021 |  | reference | marble | carrara |  | very fine | white/whitish | edgeless veins | grey to black | [20 empty] | 0.49815 | 0.00021 | 1.70209 | 0.00092
Antonelli and Nestola 2021 |  | reference | marble | göktepe |  | very fine | white/whitish | [22 empty] | 0.49868 | 0.00007 | 1.70464 | 0.00027
Antonelli and Lazzarini 2015 |  | reference | marble | carrara | fantiscritti, ravaccione, fossacava | very fine | white/whitish | edgeless and sharp veins | grey to black | no | yes | no | [58 empty] | mostly homeoblastic | yes | yes | [5 empty] | yes | yes |  |  |  | minor | minor | minor | minor | minor
Antonelli and Lazzarini 2015 |  | reference | marble | paros-1 | lychnites - stephani (marathi) | fine | white/whitish |  |  | no | yes | no | [58 empty] | heteroblastic |  | yes | [6 empty] | yes | yes | [7 empty] | minor | minor | minor | minor
Antonelli and Lazzarini 2015 |  | reference | marble | paros-2(3) | lakkoi (lefkes) | medium | white/whitish |  |  | no | yes | no | [58 empty] | mainly heteroblastic |  | yes |  |  |  | sometimes | sometimes |  |  | yes | [10 empty] | minor
Antonelli and Lazzarini 2015 |  | reference | marble | paros-4 | karavos (kostos) | medium | white/whitish |  |  | no | yes | no | [58 empty] | mainly heteroblastic |  |  |  | yes | yes | yes | yes |  | yes |  |  |  | minor
Antonelli and Lazzarini 2015 |  | reference | marble | hymettan | kareas, kessarianì (athens) | very fine | grey/greyish |  |  | no | yes | yes | [58 empty] | mainly heteroblastic |  | yes |  | yes |  |  |  |  | yes | [14 empty] | minor | minor |  | minor
Antonelli and Lazzarini 2015 |  | reference | marble | docimian | bakakale, iscehisar (Afyon) | fine | [64 empty] | mainly heteroblastic |  | yes |  |  |  |  | yes |  |  | yes | yes | [10 empty] | minor
Antonelli and Lazzarini 2015 |  | reference | marble | aphrodisian | baba dag (aphrodisia) | medium | [64 empty] | heteroblastic |  | yes |  | sometimes |  |  | sometimes | [6 empty] | minor | [11 empty] | minor
Antonelli and Lazzarini 2015 |  | reference | marble | proconnesian | saraylar, camlik, silinte (marmara) | medium | [5 empty] | yes | [58 empty] | heteroblastic |  |  | yes |  |  |  | often |  |  | yes | yes |  | minor | [11 empty] | minor
Antonelli and Lazzarini 2015 |  | reference | marble | göktepe | göktepe (mugla) | fine | [64 empty] | mainly homeoblastic | rare | yes | [5 empty] | rare | yes | rare
Antonelli and Lazzarini 2015 |  | reference | marble | thasian-1(2) | alikì | coarse | [64 empty] | heteroblastic |  | yes |  | often |  |  | often |  | yes |  | yes |  |  | minor |  |  |  |  | minor |  | minor |  | minor
Antonelli and Lazzarini 2015 |  | reference | marble | thasian-3 | cape vathy (saliara) | medium | [64 empty] | mainly homeoblastic |  | yes |  |  |  |  | sometimes |  | yes |  | yes |  | main | [7 empty] | minor
Antonelli and Lazzarini 2015 |  | reference | marble | naxian | Apollonas, melanes | coarse | [64 empty] | heteroblastic |  | yes |  | sometimes |  |  | yes |  |  | yes
Antonelli and Lazzarini 2015 |  | reference | marble | pentelic | mt. Penteli (athens) | fine | [64 empty] | mainly homeoblastic |  | sometimes |  | yes |  |  |  |  | yes | yes |  |  | minor |  |  | minor | [5 empty] | minor | minor |  | minor
Prochaska 2015 |  | reference | marble | proconnesian | marmara | fine | grey/greyish | edgeless veins |  | no | yes | no | [7 empty] | 58.34 |  |  |  | 41.66 | 0.49 | [18 empty] | 8 | 1 | 53 | 3 | [6 empty] | 106 | 8 | [12 empty] | 3.19 | -1.31 |  | homeoblastic | yes | yes | [5 empty] | yes | yes
Antonelli et al 2009 |  | reference | marble | greco scritto | annaba (algeria) | medium | white/whitish | edgeless and sharp veins | grey to black |  | no | [59 empty] | heteroblastic |  | yes |  | often |  |  | sometimes |  | yes | yes | yes |  | minor | minor |  |  |  | minor | minor |  |  | minor |  | minor | minor |  |  |  | minor | minor
Goette et al 1995 |  | reference | marble | pentelic | kokkinaràs | fine | light grey to grey/blue | edgeless veins | white | [74 empty] | minor | [17 empty] | 2253 | 960 | 4 | 6.1 | 1 | na | na | 9.1 | 1.1
Goette et al 1995 |  | reference | marble | hymettan | kakorevma | very fine | light grey to grey/blue | edgeless veins | white |  |  | yes | [71 empty] | minor | [17 empty] | 128 | 95 | 4 | 4.1 | 0.61 | 0.67 | 0.26 | 7.7 | 1.9
Lazzarini and Mariottini 1987 |  | reference | marble | carrara | fantiscritti | [13 empty] | 100.00 | 99.90 |  |  |  | 0.10 | [59 empty] | minor
Lazzarini and Mariottini 1987 |  | reference | marble | carrara | fossacava | [13 empty] | 100.00 | 93.10 |  |  |  | 6.90 | [59 empty] | minor
Lazzarini and Mariottini 1987 |  | reference | marble | hymettan | athens | [6 empty] | yes | [6 empty] | 100.00 | 96.97 |  |  |  | 3.03 | [59 empty] | minor
Lazzarini and Mariottini 1987 |  | reference | marble | tenario | capo tenario |  | white | [11 empty] | 100.00 | 96.64 |  |  |  | 3.36 | [59 empty] | minor
Lazzarini and Mariottini 1987 |  | reference | marble | tenario | capo tenario |  | white | [11 empty] | 100.00 | 92.85 |  |  |  | 7.15 | [59 empty] | minor
Lazzarini and Mariottini 1987 |  | reference | marble | filippi | thrace | coarse | grey |  |  |  |  | yes
Lazzarini and Mariottini 1987 |  | reference | marble | thasian | skira | [13 empty] | 100.00 | 96.15 |  |  |  | 3.85 | [59 empty] | minor
Lazzarini and Mariottini 1987 |  | reference | marble | thasian-1 | alikì | [13 empty] | 100.00 | 82.08 |  |  |  | 17.92 | [59 empty] | major
Lazzarini and Mariottini 1987 |  | reference | marble | thasian | limin | [13 empty] | 100.00 | 12.28 |  |  |  | 87.72 | [59 empty] | main
Lazzarini and Mariottini 1987 |  | reference | marble | thasian | skira | [13 empty] | 100.00 | 0.99 |  |  |  | 99.01 | [59 empty] | main
Lazzarini and Mariottini 1987 |  | reference | marble | aphrodisian | [14 empty] | 100.00 | 82.79 |  |  |  | 17.21 | [59 empty] | major
Lazzarini and Mariottini 1987 |  | reference | marble | proconnesian | marmara | [6 empty] | yes | [6 empty] | 100.00 | 82.43 |  |  |  | 17.57 | [59 empty] | major
Lazzarini and Mariottini 1987 |  | reference | marble | ephesian | ephesos | [13 empty] | 100.00 | 69.33 |  |  |  | 30.67 | [59 empty] | major
Magrini et al 2016 |  | reference | marble | göktepe | 3 | [38 empty] | 14 | 4 | 62 | 33 | [6 empty] | 691 | 348
Magrini et al 2016 |  | reference | marble | göktepe | 4 | [38 empty] | 19.5 | 4.5 | 47 | 10 | [6 empty] | 533 | 290
Magrini et al 2016 |  | reference | marble | carrara | [39 empty] | 36.5 | 17.5 | 203 | 158 | [6 empty] | 180.5 | 56.5
Magrini et al 2016 |  | reference | marble | hymettos | [39 empty] | 24.5 | 14.5 | 235.5 | 195.5 | [6 empty] | 185.5 | 91.5
Magrini et al 2016 |  | reference | marble | pentelic | [39 empty] | 266 | 231 | 680.5 | 522.5 | [6 empty] | 183.5 | 31.5
Magrini et al 2016 |  | reference | marble | docimian | iscehisar | [38 empty] | 397 | 61 | 566.5 | 487.5 | [6 empty] | 189 | 122
Maniatis and Polikreti 2000 |  | reference | marble | paros-1 | lychnites (marathi, Pan) | fine | white
Maniatis and Polikreti 2000 |  | reference | marble | paros-1 | marathi, Pan | medium to coarse | greyish
Maniatis and Polikreti 2000 |  | reference | marble | paros-1 | marathi | medium to coarse | greyish, white to greyish
Maniatis and Polikreti 2000 |  | reference | marble | paros-2(3) | lakkoi | medium to coarse | white or whitish
Maniatis and Polikreti 2000 |  | reference | marble | paros-2(3) | lakkoi | medium to coarse | greyish or bluish
Maniatis and Polikreti 2000 |  | reference | marble | paros-4 | karavos | coarse with fine areas | white
Yavuz et al 2011 |  | reference | marble | greco scritto | ephesos (hasançavuslar) | fine | white | sharp | green to grey
Yavuz et al 2011 |  | reference | marble | bigio | ephesos (belevi, Mt Panayir) | very fine | grey/greyish | none | none
Yavuz et al 2011 |  | reference | marble | ephesos | ephesos | medium | white | none | none
Yavuz et al 2011 |  | reference | marble | proconnesos-1 | marmara | medium | white | edgeless | bluish grey |  |  | yes | [55 empty] | 2.65 | -2.07
Yavuz et al 2011 |  | reference | marble | proconnesos-2 | marmara | medium | white | edgeless | bluish grey |  |  | yes | [55 empty] | 2.6 | -6.67
Herrmann et al 2012 |  | reference | marble | greco scritto | cap de garde (algeria) | coarse | white | edgeless and sharp veins | grey to black
Herrmann et al 2012 |  | reference | marble | greco scritto | mt. filifila (algeria) | fine | white | edgeless and sharp veins | grey to black
Vettor et al 2021 |  | reference | marble | delos | delos | coarse | whitish | none | none | no | yes | na | [33 empty] | 2500 | [7 empty] | 150 | [16 empty] | he
ISic000104 |  | rock | marble |  |  | very fine | white/whitish | none | none | no | yes | no |  |  | 0.6 | ho |  | c, s | 100 | 81.9 | 1.2 | 16.5 | 1.1 | 1.6 | 0.31 |  |  |  |  | 0.49825 |  | 1.70309 |  | 80.92 | [33 empty] | 1.92 | -2.29 | 0.8 | ho | yes | yes | [5 empty] | yes
ISic001135 |  | rock | marble |  |  | very fine | yellowish | none | none | no | yes | no | [6 empty] | 100.01 | 77.95 | 0.51 | 13.11 | 0.53 | 8.95 | 0.18 | [42 empty] | 2.05 | -4.83
ISic000181 |  | rock | marble |  |  | very fine | grey | sharp | black | no | yes | no |  |  |  | na |  | na | 0 | [48 empty] | 2.61 | -3.61
ISic000107 |  | rock | marble |  |  | medium | white | none | none | no | yes | na |  |  | 1.6 | he |  | c, e | 0
ISic000139 |  | rock | marble |  |  | medium | white | none | none | no | yes | na |  |  | 2 | he |  | c, e | 0
ISic000148 |  | rock | marble |  |  | medium | grey | none | none | no | yes | yes |  |  | 0.6 | ho |  | s, c | 99.58 | 17.52 | 0.69 | 79.84 | 0.75 | 2.22 | 0.26 | [42 empty] | 1.86 | -1.81 | 0.5 | ho/he | yes | yes | [5 empty] | yes | yes | yes |  | QSiO2p3221 | yes
ISic000154 |  | rock | marble |  |  | medium | grey | none | none | no | yes | na |  |  | 1.3 | he/ho |  | c, e | 0
ISic000172 |  | rock | marble |  |  | medium | white | edgeless and sharp | grey | no | no | na |  |  | 1.7 | he/ho |  | c, e | 0
ISic000195 |  | rock | marble |  |  | medium | grey | none | none | no | yes | na |  |  | 2.3 | he/ho |  | c, e | 0
ISic000207 |  | rock | marble |  |  | medium | white | none | none | no | yes | no |  |  | 0.6 | ho/he |  | c, e | 100 | 91.59 | 0.63 | 6.81 | 0.66 | 1.6 | 0.25 | [42 empty] | 2.88 | -6.35
ISic000208 |  | rock | marble |  |  | medium | white | none | none | no | yes | na |  |  | 2 | ho/he |  | c, e | 0
ISic000579 |  | rock | marble |  |  | medium | grey | none | none | no | no | yes |  |  |  | ho/he |  | c | 94.9 | 15.02 | 0.9 | 79.88 | 1 | [44 empty] | 2.06 | -1.50 | [13 empty] | Qmicroint2
ISic001140 |  | rock | marble |  |  | medium | white | none | none | no | yes | na |  |  | 2.1 | he |  | c, e | 0
ISic000121 |  | rock | marble |  |  | fine | white | sharp | black | no | no | yes |  |  | 2.2 | he |  | c, e | 91.02 | 0 | 0 | 90.02 | 0.45 | 1 | 0.35 | [42 empty] | 2.95 | -2.96 | 0.8 | he |  | yes |  | yes |  | yes | yes |  | yes | yes |  | QIron | [9 empty] | yes
ISic000151 |  | rock | marble |  |  | fine | grey | none | none | no | yes | na |  |  | 0.35 | na |  | na | 0
ISic000161 |  | rock | marble |  |  | fine | white | none | none | no | yes | na |  |  | 0.9 | he/ho |  | c, e | 0
ISic000162 |  | rock | marble |  |  | fine | white | edgeless and sharp | grey to black | no | no | na |  |  | 0.75 | he |  | s, c | 0
ISic000163 |  | rock | marble |  |  | fine | white | edgeless and sharp | brown | no | no | yes |  |  | 0.9 | ho/he |  | na | 100.02 | 95.4 | 7.9 | 4.5 | 7.7 | 0.12 | 0.21 | [42 empty] | 1.00 | -2.56
ISic000164 |  | rock | marble |  |  | fine | white | none | none | no | yes | yes |  |  | 1.2 | he/ho |  | c, e | 0
ISic000178 |  | rock | marble |  |  | fine | grey | sharp | grey to black | no | no | no |  |  | 0.5 | ho/he |  | s, c | 99.62 | 84.4 | 0.81 | 13.99 | 0.76 | 1.23 | 0.19 | [42 empty] | 2.03 | -1.94 | [13 empty] | Qorthoclase
ISic000181 |  | rock | marble |  |  | fine | grey | edgeless | dark grey | no | yes | no |  |  | 0.3 | na |  | na | 0
ISic000184 |  | rock | marble |  |  | fine | white | none | none | no | yes | na |  |  | 0.5 | ho |  | c, e | 0
ISic000216 |  | rock | marble |  |  | fine | white | none | none | no | yes | na |  |  | 0.3 | ho/he |  | c, e | 0
ISic000220 |  | rock | marble |  |  | fine | white | none | none | no | yes | yes |  |  | 0.3 | ho |  | s, c | 99.99 | 5.86 | 0.52 | 92.41 | 0.59 | 1.72 | 0.25 | [42 empty] | 3.73 | -1.72
ISic000227 |  | rock | marble |  |  | fine | white | none | none | no | yes | yes |  |  | 0.5 | ho |  | na | 100.05 | 85.3 | 1.1 | 12.9 | 1.1 | 1.85 | 0.25 | [42 empty] | 3.80 | -4.66
ISic000229 |  | rock | marble |  |  | fine | grey | edgeless | white, dark grey | no | yes | yes |  |  | 0.6 | he/ho |  | c, e | 100.01 | 83.38 | 0.7 | 12.18 | 0.72 | 4.45 | 0.25 | [42 empty] | 3.74 | -4.89
ISic000232 |  | rock | marble |  |  | fine | white | sharp | black | no | no | yes |  |  | 0.4 | ho/he |  | c | 100 | 38.2 | 6.1 | 59.7 | 5.9 | 2.1 | 0.32 | [42 empty] | 3.35 | -2.61
ISic001143 |  | rock | marble |  |  | fine | white | none | none | no | yes | na |  |  | 0.3 | ho/he |  | c | 0
ISic001158 |  | rock | marble |  |  | fine | white | none | none | no | yes | no |  |  | 0.5 | ho/he |  | c | 0 | [48 empty] | 3.13 | -5.59
ISic000184 |  | rock | marble |  |  | fine | white | none | none | no | yes | no |  |  |  | ho/he |  | c | 0 | [48 empty] | 2.11 | -1.81
ISic000132 |  | rock | marble |  |  | fine | white | none | none | none | yes | na |  |  | 1.5 | he/ho |  | c, e
ISic000139 |  | rock | marble |  |  | fine | white | none | none | none | yes | na
ISic000097 |  | rock | marble |  |  | coarse | grey | none | none | no | yes | yes |  |  | 2 | he |  | c | 100 | 3.03 | 0.35 | 94.43 | 0.45 | 2.54 | 0.29 | [8 empty] | 96.03 | [33 empty] | 3.71 | -1.49 | 1.4 | he | [5 empty] | yes |  |  | yes | yes | [17 empty] | yes
ISic000004 |  | rock | marble | [15 empty] | 100 | 94.72 | 0.49 | 1.67 | 0.38 | 3.61 | 0.32 | [42 empty] | 2.39 | -2.69
ISic000034 |  | rock | marble | [15 empty] | 99.98 | 85.4 | 1 | 11.52 | 0.97 | 3.06 | 0.27 | [42 empty] | 2.56 | -0.71
ISic000036 |  | rock | marble | [15 empty] | 100 | 77.4 | 1.2 | 20 | 1.1 | 2.6 | 0.3 | [42 empty] | 2.72 | -1.35
ISic000068 |  | rock | marble | [15 empty] | 88.2 | 0 | 0 | 87 | 88 | 1.2 | 1.3 | [42 empty] | 2.66 | -2.69 | [13 empty] | QIron Qgypsum QNa2SO14H20
ISic000069 |  | rock | marble | [15 empty] | 94.83 | 94.83 | 0.33 | [46 empty] | 2.99 | -2.31 | [13 empty] | Qquartz QIron
ISic000725 |  | rock | marble | [15 empty] | 100 | 1.35 | 0.12 | 0.15 | 0.095 | 98.5 | 0.14 | [42 empty] | 3.66 | -3.10
ISic000871 |  | rock | marble | [15 empty] | 96.73 | 26.1 | 2.2 | 50.6 | 2.3 | 20.03 | 0.89 | [42 empty] | 3.32 | -2.49 | [13 empty] | QMirabilite Qironalpha
ISic001120 |  | rock | marble | [15 empty] | 99.99 | 88.14 | 0.61 | 10.24 | 0.55 | 1.61 | 0.25 | [42 empty] | 1.98 | -1.97
ISic001399 |  | rock | marble | [15 empty] | 67.5 |  |  | 34.8 | 1.3 | 32.7 | 1.4 | [42 empty] | 2.93 | -2.53 | [13 empty] | Qmusc2m1 Qhematite QIron QOligoclase Qquartz QMirabilite QPhlogopite1M
ISic003335 |  | rock | marble | [15 empty] | 100 | 46.82 | 0.94 | 51.32 | 0.91 | 1.86 | 0.27 | [42 empty] | 1.79 | -3.12
ISic004341 |  | rock | marble | [15 empty] | 90.83 | 66.2 | 2.3 | 22.1 | 2.4 | 2.53 | 0.43 | [42 empty] | 3.00 | -1.37 | [13 empty] | QIron
ISic004363 |  | rock | marble | [15 empty] | 91.4 | 10 | 48 | 80 | 360 | 1.4 | 6.5 | [42 empty] | 2.03 | -1.79 | [13 empty] | QIron
ISic004364 |  | rock | marble | [15 empty] | 100.08 | 83.2 | 1.4 | 15.2 | 1.4 | 1.68 | 0.29 | [42 empty] | 2.91 | -3.14
ISic004365 |  | rock | marble | [15 empty] | 94.69 | 0 | 0 | 93.18 | 0.33 | 1.51 | 0.25 | [42 empty] | 1.97 | -1.44 | [13 empty] | QIron
MARPO102146 |  | rock | marble | [15 empty] | 0 | [48 empty] | 2.01 | -1.63
MARPO102147 |  | rock | marble | [15 empty] | 0 | [48 empty] | 4.55 | -2.95
MARPO107187 |  | rock | marble | [15 empty] | 0 | [48 empty] | 2.92 | -1.26
MARPO14450 |  | rock | marble | [15 empty] | 0 | [48 empty] | 2.45 | -4.72
MARPO15577 |  | rock | marble | [15 empty] | 0 | [48 empty] | 3.10 | -2.73
MARPO15585 |  | rock | marble | [15 empty] | 0 | [48 empty] | 2.52 | -3.67
MARPO176+162 |  | rock | marble | [15 empty] | 0 | [48 empty] | 2.50 | -3.97
MARPO252 |  | rock | marble | [15 empty] | 0 | [48 empty] | 2.10 | -1.54
MARPO253 |  | rock | marble | [15 empty] | 0 | [48 empty] | 2.58 | -6.59
MARPO254 |  | rock | marble | [15 empty] | 0 | [48 empty] | 2.68 | -0.40
MARPO33266 |  | rock | marble | [15 empty] | 0 | [48 empty] | 3.07 | -2.31
MARPO5 |  | rock | marble | [15 empty] | 0 | [48 empty] | 2.36 | -1.94
ORSI099 |  | rock | marble | [15 empty] | 0 | [48 empty] | 1.66 | -5.00
ORSI136 |  | rock | marble | [15 empty] | 0 | [48 empty] | 2.06 | -1.66
ORSI291 |  | rock | marble | [15 empty] | 0 | [48 empty] | 2.59 | -4.09
ORSI316 |  | rock | marble | [15 empty] | 0 | [48 empty] | 2.11 | -2.35
ORSI329 |  | rock | marble | [15 empty] | 0 | [48 empty] | 2.43 | -0.39
ORSI330 |  | rock | marble | [15 empty] | 0 | [48 empty] | 2.54 | -4.27
ORSI340 |  | rock | marble | [15 empty] | 0 | [48 empty] | 2.57 | -4.94
ORSI373 |  | rock | marble | [15 empty] | 0 | [48 empty] | 3.17 | -1.25
ORSI416 |  | rock | marble | [15 empty] | 0 | [48 empty] | 2.40 | -0.94
ORSI431 |  | rock | marble | [15 empty] | 0 | [48 empty] | 2.41 | -6.96
ORSI436 |  | rock | marble | [15 empty] | 0 | [48 empty] | 2.82 | -2.03
ORSI437 |  | rock | marble | [15 empty] | 0 | [48 empty] | 3.54 | -3.84
SALINAS5644 |  | rock | marble | [15 empty] | 0 | [48 empty] | 2.14 | -1.23
SALINASTINDARI |  | rock | marble | [15 empty] | 0 | [48 empty] | 1.77 | -1.50
ISic000027 |  | rock | marble | [15 empty] | 0 | [48 empty] | 3.01 | -1.82
ISic000028 |  | rock | marble | [15 empty] | 0 | [48 empty] | 1.80 | -1.14
ISic000281 |  | rock | marble | [15 empty] | 0 | [48 empty] | 2.95 | -1.76
ISic000366 |  | rock | marble | [15 empty] | 0 | [48 empty] | 1.77 | 1.86
ISic000368 |  | rock | marble | [15 empty] | 0 | [48 empty] | 1.94 | -1.72
ISic000711 |  | rock | marble | [15 empty] | 0 | [48 empty] | 2.87 | -1.52
ISic000729 |  | rock | marble | [15 empty] | 0 | [48 empty] | 1.91 | -3.17
ISic003300 |  | rock | marble | [15 empty] | 0 | [48 empty] | 3.15 | -1.97
CU269 |  | rock | marble | [15 empty] | 0 | [48 empty] | 2.15 | -1.04
CU431 |  | rock | marble | [64 empty] | 1.83 | -1.99
CU477 |  | rock | marble | [64 empty] | 2.54 | -0.60
CU478 |  | rock | marble | [64 empty] | 2.42 | -2.17
EXMFT003 |  | rock | marble | [64 empty] | 3.59 | -3.91
EXMFT013 |  | rock | marble | [64 empty] | 2.26 | -1.69
EXMFT033 |  | rock | marble | [64 empty] | 2.39 | -1.62
EXMFT050 |  | rock | marble | [64 empty] | 0.14 | -1.21
EXMFT060 |  | rock | marble | [64 empty] | 2.28 | -2.94
EXMFT070 |  | rock | marble | [64 empty] | 2.03 | -1.81
EXMFT071 |  | rock | marble | [64 empty] | 2.06 | -1.75
EXMFT096 |  | rock | marble | [64 empty] | 1.89 | -2.06
EXMFT109 |  | rock | marble | [64 empty] | 2.26 | -2.01
EXMFT112 |  | rock | marble | [64 empty] | 2.26 | -2.18
EXMFT134 |  | rock | marble | [64 empty] | 2.54 | -2.87
ICT005 |  | rock | marble | [64 empty] | 1.96 | -1.78
ICT006 |  | rock | marble | [64 empty] | 2.71 | -8.37
ISic001435 | Basile and Lazzarini 2012 | rock | marble | naxian | melanes | medium | white | [5 empty] | 2.96 |  |  |  | c | [50 empty] | 2.1 | 2.58 | 2.96 | he |  | yes |  |  |  |  | yes |  | yes

## sedimentary-edit
reference or rock id | published rock identification | entity type | rock_type | rock_subtype | name/location | geological age | visually assessed polished, smooth, rough | visually assessed homogeneity | visually assessed colour | vein, nodule or matrix | visually assessed visible porosity | stylolites? | visually assessed granularity | visually assessed crystallinity | visually assessed predominant grainsize or vein thickness (mm) | visually assessed homogeneity of grainsize | OM grains bio | OM grains oo | OM grains pel | OM grains intra | OM grains extra | OM grains extra description | OM grains extra granulometry max (mm) | OM matrix micrite | OM cement sparite | OM cement druse | OM cement fibrous | OM quartz | OM quartz granulometry min (mm) | OM quartz granulometry max (mm) | glauconite | feldspars | limonite | pyrite | apatite | Fe OX-HOX | XRD calcite content (%) | XRD calcite content (%) ESD | XRD magnesian calcite content (%) | XRD magnesian calcite content (%) ESD | XRD dolomite content (%) | XRD dolomite content (%) ESD | XRD aragonite content (%) | XRD aragonite content (%) ESD | XRD apatite content (%) | XRD apatite content (%) ESD | XRD quartz content (%) | XRD quartz content (%) ESD | XRD haematite content (%) | XRD haematite content (%) ESD | XRD lepidocrocite content (%) | XRD lepidocrocite content (%) ESD | XRD goethite content (%) | XRD goethite content (%) ESD | XRD kaolinite content (%) | XRD kaolinite content (%) ESD | XRD smectite content (%) | XRD smectite content (%) ESD | XRD chlorite content (%) | XRD chlorite content (%) ESD | XRD glauconite content (%) | XRD glauconite content (%) ESD | XRD pyrite content (%) | XRD pyrite content (%) ESD | XRD orthoclase content (%) | XRD orthoclase content (%) ESD | XRD microcline content (%) | XRD microcline content (%) ESD | XRD Na-sanidine content (%) | XRD Na-sanidine content (%) ESD | XRD K-sanidine content (%) | XRD K-sanidine content (%) ESD | XRD anorthoclase content (%) | XRD anorthoclase content (%) ESD | XRD albite content (%) | XRD albite content (%) ESD | XRD oligoclase content (%) | XRD oligoclase content (%) ESD | XRD andesine content (%) | XRD andesine content (%) ESD | XRD labradorite content (%) | XRD labradorite content (%) ESD | XRD bytownite content (%) | XRD bytownite content (%) ESD | XRD anorthite content (%) | XRD anorthite content (%) ESD | XRD K-feldspar | XRD plagioclase | XRD clay minerals | XRD Fe-oxihydroxides | pXRF CaO | pXRF CaO stdevc | pXRF SiO2 | pXRF SiO2 stdevc | pXRF K2O | pXRF K2O stdevc | pXRF Ti | pXRF Ti stdevc | pXRF Cr | pXRF Cr stdevc | pXRF Mn | pXRF Mn stdevc | pXRF Fe | pXRF Fe stdevc | pXRF Co | pXRF Co stdevc | XRF Zn | XRF Zn stdevc | pXRF Rb | pXRF Rb stdevc | pXRF Sr | pXRF Sr stdevc | pXRF Y | pXRF Y stdevc | pXRF Zr | pXRF Zr stdevc | pXRF Nb | pXRF Nb stdevc | pXRF Pb | pXRF Pb stdevc | pXRF Ce | pXRF Ce stdevc | pXRF Th | pXRF Th stdevc
Bellanca et al 1999 |  | reference | limestone | grainstone | sabucina |  | rough |  |  |  | yes |  |  |  | 1 | moderate | yes |  |  |  | lithoclasts | globigerine-rich calclutite | 0.2 | yes | yes | yes |  | subrounded, rounded | 0.25 | 0.5 | rare | [7 empty] | 21 |  |  |  | 10 | 5 | [46 empty] | 94 |  | 2.25 |  | 0.09 |  | 360 |  | 50 |  | 542 |  | 26229 | [5 empty] | 5 |  | 2500
Bellanca et al 1999 |  | reference | limestone | packstone | sabucina |  | rough |  |  |  | yes |  |  |  | 1 | moderate | yes |  |  |  | lithoclasts |  |  | yes | yes | yes |  | subrounded, rounded | 0.25 | 0.5 | rare | [7 empty] | 21 |  |  |  | 10 | 5 | [48 empty] | 5
Bellanca et al 1999 |  | reference | limestone | grainstone | agrigento |  | rough |  |  |  | yes | [5 empty] | yes | [7 empty] | yes |  | yes | subangular | 0.05 | 0.3 | common | yes
Bellanca et al 1999 |  | reference | limestone | grainstone | assoro |  | rough |  |  |  | yes | [5 empty] | yes | [13 empty] | yes | yes | [60 empty] | 20
Bellanca et al 1999 |  | reference | limestone | grainstone | palermo |  | rough | no | white, yellow, pink |  | no | [5 empty] | yes | [7 empty] | yes | yes |  | rounded |  | 0.5 | rare | rare | [10 empty] | 0 | [49 empty] | 30
Bellanca et al 1999 |  | reference | limestone | packstone | palermo |  | rough | no | white, yellow, pink |  | no | [5 empty] | yes | [7 empty] | yes | yes |  | angular |  | 0.3 | rare | rare | [10 empty] | 0 | [49 empty] | 30
Ogniben 1957 |  | reference | limestone | mudstone | trubi |  | smooth | yes | cream white |  | no |  |  |  | 0.8 |  | yes | [10 empty] | detritic | 0.02 | 0.06 | rare | [61 empty] | 0.85
Ercoli et al 2004 |  | reference | limestone | packed bio-micrite | trubi |  | smooth | yes | cream white |  | no | [5 empty] | yes | [6 empty] | yes |  |  |  |  | 0.03 | 0.1 | rare |  | rare | [57 empty] | 53 |  | 40 | [9 empty] | 20983
Scopelliti et al2009 |  | reference | breccia | boundstone | billiemi |  | polished | no | grey |  | no | [5 empty] | yes | [6 empty] | yes | yes | yes | yes | [73 empty] | 18 | [9 empty] | 300
Scopelliti et al2009 |  | reference | breccia | mudstone | billiemi |  | polished | no | black | matrix | no |  |  |  | 0.05 | [18 empty] | yes | [66 empty] | 80 | [9 empty] | 700
Scopelliti et al2009 |  | reference | breccia | mudstone | billiemi |  | polished | no | white | matrix | no | [12 empty] | yes | [10 empty] | yes | [65 empty] | 10 | [9 empty] | 750
Scopelliti et al2009 |  | reference | breccia | mudstone | billiemi |  | polished | no | pale blue | matrix | no | [22 empty] | yes |  |  |  |  | yes
Scopelliti et al2009 |  | reference | breccia | mudstone | billiemi |  | polished | no | yellow | matrix | no | [22 empty] | yes |  | yes | [64 empty] | 130 | [9 empty] | 320
Scopelliti et al2009 |  | reference | breccia | mudstone | billiemi |  | polished | no | red | matrix | no | [22 empty] | yes |  | yes | [64 empty] | 200 | [9 empty] | 100
ISic000085 |  | rock |  |  |  |  | smooth | no | grey | no | no | no |  |  | 0.1 | yes
ISic000085 |  | rock |  |  |  |  | smooth | no | orange | yes | no | no |  |  | 1 | -
ISic000086 |  | rock |  |  |  |  | polished | no | pink | no | no | no |  |  | 0.1 | yes
ISic000086 |  | rock |  |  |  |  | polished | no | red | no | no | no |  |  | 0.1 | yes
ISic000086 |  | rock |  |  |  |  | polished | no | yellow | no | no | no |  |  | 0.1 | yes
ISic000086 |  | rock |  |  |  |  | polished | no | grey | yes | no | no |  |  | 0.5 | -
ISic000090 |  | rock |  |  |  |  | smooth | no | light grey | no | no | no |  |  | 0.5 | yes
ISic000090 |  | rock |  |  |  |  | smooth | no | orange | yes | no | no |  |  | 1 | -
ISic000090 |  | rock |  |  |  |  | smooth | no | white | yes | no | no |  |  | 10 | -
ISic000090 |  | rock |  |  |  |  | smooth | no | brown | no | no | yes |  |  | 0 | yes
ISic000091 |  | rock |  |  |  |  | smooth | yes | grey | no | no | no |  |  | 2.5 | no | yes
ISic000092 |  | rock |  |  |  |  | smooth | yes | grey | no | no | no |  |  | 1 |  | yes |  |  | yes
ISic000092 |  | rock |  |  |  |  | smooth | yes | brown | yes | no | no |  |  | 0.2
ISic000093 |  | rock |  |  |  |  | smooth | no | grey | no | no | no |  |  | 0.5 |  | yes
ISic000093 |  | rock |  |  |  |  | smooth | no | orange | yes | no | no |  |  | 1
ISic000093 |  | rock |  |  |  |  | smooth | no | brown | no | no | yes |  |  | 0
ISic000095 |  | rock |  |  |  |  | polished | no | yellow | no | no | no |  |  | 0.1 |  | yes
ISic000095 |  | rock |  |  |  |  | polished | no | orange | no | no | no |  |  | 0.5 |  | yes |  |  | yes
ISic000095 |  | rock |  |  |  |  | polished | no | dark pink | yes | no | no |  |  | 3.5
ISic000095 |  | rock |  |  |  |  | polished | no | pink | no | no | no |  |  | 0.5 |  | yes
ISic000095 |  | rock |  |  |  |  | polished | no | white | yes | no | no |  |  | 1
ISic000095 |  | rock |  |  |  |  | polished | no | brown | no | no | yes |  |  | 0
ISic000095 |  | rock |  |  |  |  | polished | no | purple | yes | no | no |  |  | 1.5
ISic000096 |  | rock |  |  |  |  | polished | no | yellow | no | no | no |  |  | 0.1
ISic000096 |  | rock |  |  |  |  | polished | no | orange | no | no | no |  |  | 0.5
ISic000096 |  | rock |  |  |  |  | polished | no | dark pink | yes | no | no |  |  | 3.5
ISic000096 |  | rock |  |  |  |  | polished | no | pink | no | no | no |  |  | 0.5
ISic000096 |  | rock |  |  |  |  | polished | no | white | yes | no | no |  |  | 1
ISic000096 |  | rock |  |  |  |  | polished | no | brown | no | no | yes |  |  | 0
ISic000096 |  | rock |  |  |  |  | polished | no | purple | yes | no | no |  |  | 1.5
ISic000098 |  | rock |  |  |  |  | polished | no | yellow | no | no | no |  |  | 0.2 |  | yes
ISic000098 |  | rock |  |  |  |  | polished | no | dark pink | no | no | no |  |  | 0.2 |  | yes
ISic000098 |  | rock |  |  |  |  | polished | no | purple | yes | no | no |  |  | 0.5
ISic000098 |  | rock |  |  |  |  | polished | no | white | yes | no | no |  |  | 4
ISic000099 |  | rock |  |  |  |  | polished | no | white | no | no | no |  |  | 0.1 |  | yes
ISic000099 |  | rock |  |  |  |  | polished | yes | grey | yes | no | no |  |  | 0
ISic000100 |  | rock |  |  |  |  | smooth | yes | yellow | no | yes | no |  |  | 1
ISic000101 |  | rock |  |  |  |  | smooth | yes | grey | no | no | no |  |  | 0.5 |  | yes |  |  | yes
ISic000103 |  | rock |  |  |  |  | smooth | no | grey | no | no | no |  |  | 1 |  | yes
ISic000103 |  | rock |  |  |  |  | smooth | no | white | yes | no | no |  |  | 0
ISic000108 |  | rock |  |  |  |  | smooth | yes | grey | no | yes | no |  |  | 1 |  | yes
ISic000114 |  | rock |  |  |  |  | polished | yes | grey | no | yes | no |  |  | 0.5 |  | yes
ISic000117 |  | rock |  |  |  |  | smooth | no | grey | no | no | no |  |  | 0.3 |  | yes
ISic000117 |  | rock |  |  |  |  | smooth | no | white | yes | no | no |  |  | 0 |  | yes
ISic000125 |  | rock |  |  |  |  | smooth | yes | white | no | no | no |  |  | 0.3 |  | yes
ISic000126 |  | rock |  |  |  |  | smooth | no | grey | no | no | no |  |  | 0.1 |  | yes
ISic000126 |  | rock |  |  |  |  | smooth | no | white | yes | no | no |  |  | 0.2 |  | no
ISic000128 |  | rock |  |  |  |  | smooth | yes | grey | no | no | no |  |  | 0.5 |  | no
ISic000131 |  | rock |  |  |  |  | smooth | no | grey | no | no | no |  |  | 0.1 |  | yes
ISic000131 |  | rock |  |  |  |  | smooth | no | dark grey | no | no | no |  |  | 0.3 |  | yes
ISic000131 |  | rock |  |  |  |  | smooth | no | white | yes | no | no |  |  | 0 |  | no
ISic000135 |  | rock |  |  |  |  | polished | no | yellow | no | no | no |  |  | 0.1 |  | no
ISic000135 |  | rock |  |  |  |  | polished | no | dark pink | yes | no | no |  |  | 0.1 |  | no
ISic000136 |  | rock |  |  |  |  | smooth | yes | grey | no | no | no |  |  | 0.2 |  | yes
ISic000137 |  | rock |  |  |  |  | smooth | yes | grey | no | no | no |  |  | 0.1 |  | no
ISic000138 |  | rock |  |  |  |  | smooth | yes | grey | no | no | no |  |  | 0.1 |  | no
ISic000146 |  | rock |  |  |  |  | smooth | yes | grey | no | no | no |  |  | 0.3 |  | yes
ISic000165 |  | rock |  |  |  |  | polished | no | grey | no | no | no |  |  | 0.1 |  | no
ISic000167 |  | rock |  |  |  |  | smooth | yes | grey | no | no | no |  |  | 0.2 |  | no
ISic000168 |  | rock |  |  |  |  | polished | no | white | no | no | no |  |  | 0.2 |  | no
ISic000168 |  | rock |  |  |  |  | polished | no | red | no | no | no |  |  | 0 |  | yes
ISic000168 |  | rock |  |  |  |  | polished | no | white | yes | no | no |  |  | 0 |  | no
ISic000168 |  | rock |  |  |  |  | polished | no | red | yes | no | no |  |  | 0 |  | no
ISic000188 |  | rock |  |  |  |  | smooth | no | white | no | no | no |  |  | 0.1 |  | no
ISic000188 |  | rock |  |  |  |  | smooth | no | grey | yes | no | no |  |  | 0.1 |  | no
ISic000191 |  | rock |  |  |  |  | polished | yes | grey | no | no | no |  |  | 0.1 |  | no
ISic000206 |  | rock |  |  |  |  | smooth | yes | grey | yes | yes | no |  |  | 0.5 |  | no
ISic000214 |  | rock |  |  |  |  | smooth | yes | grey | no | no | no |  |  | 0.1 |  | no
ISic000225 |  | rock |  |  |  |  | smooth | yes | grey | no | no | no |  |  | 0.5 |  | no
ISic000228 |  | rock |  |  |  |  | rough | yes | beige | no | yes | no |  |  | 0.7 |  | yes |  |  | yes
ISic000230 |  | rock |  |  |  |  | smooth | yes | grey | no | no | no |  |  | 0.2 |  | no
ISic000230 |  | rock |  |  |  |  | smooth | yes | brown | yes | no | no |  |  | 0.2 |  | no
ISic000231 |  | rock |  |  |  |  | smooth | no | grey | no | no | no |  |  | 0.2 |  | yes
ISic000231 |  | rock |  |  |  |  | smooth | no | dark grey | yes | no | no |  |  | 0.2 |  | yes
ISic000234 |  | rock |  |  |  |  | smooth | no | grey | no | no | no |  |  | 0.6 |  | no
ISic000234 |  | rock |  |  |  |  | smooth | no | white | yes | no | no |  |  | 2 |  | no
ISic000252 |  | rock |  |  |  |  | smooth | no | white | no | no | no |  |  | 0.1 |  | yes
ISic000252 |  | rock |  |  |  |  | smooth | no | grey | no | no | no |  |  | 0.1 |  | yes
ISic000258 |  | rock |  |  |  |  | smooth | yes | grey | no | no | no |  |  | 0.5 |  | no
ISic000259 |  | rock |  |  |  |  | smooth | yes | grey | no | no | no |  |  | 0.1 |  | no
ISic001132 |  | rock |  |  |  |  | smooth | no | grey | no | no | no |  |  | 0.2 |  | no
ISic001132 |  | rock |  |  |  |  | smooth | no | white | no | no | no |  |  | 1 |  | no
ISic001133 |  | rock |  |  |  |  | smooth | no | grey | no | no | no |  |  | 0.2 |  | no
ISic001133 |  | rock |  |  |  |  | smooth | no | white | yes | no | no |  |  | 5 |  | no
ISic001134 |  | rock |  |  |  |  | smooth | no | white | yes | no | no |  |  | 0.5 |  | yes
ISic001134 |  | rock |  |  |  |  | smooth | no | white | yes | no | no |  |  | 10 |  | no
ISic001135 |  | rock |  |  |  |  | smooth | yes | yellow | no | no | no |  |  | 0.2 |  | no
ISic001136 |  | rock |  |  |  |  | smooth | yes | grey | no | yes | no |  |  | 1 |  | yes
ISic001138 |  | rock |  |  |  |  | polished | no | deep red | no | no | no |  |  | 0.2 |  | no
ISic001138 |  | rock |  |  |  |  | polished | no | white | nodule | no | no |  |  | 0.2 |  | no
ISic001139 |  | rock |  |  |  |  | smooth | yes | grey | no | no | no |  |  | X |  | X
ISic001148 |  | rock |  |  |  |  | smooth | yes | grey | no | no | no |  |  | 0.1 |  | no
ISic001150 |  | rock |  |  |  |  | smooth | yes | grey | no | no | no |  |  | 0.3 |  | no
ISic001151 |  | rock |  |  |  |  | smooth | yes | grey | no | no | no |  |  | 0.5 |  | yes
ISic001155 |  | rock |  |  |  |  | smooth | no | grey | no | no | no |  |  | 0.2 |  | no
ISic001155 |  | rock |  |  |  |  | smooth | no | white | nodule | no | no |  |  | 0.2 |  | no
ISic001161 |  | rock |  |  |  |  | smooth | yes | grey | no | no | no |  |  | 0.1 |  | no
ISic001169 |  | rock |  |  |  |  | smooth | no | grey | no | no | no |  |  | 0.2 |  | yes
ISic001169 |  | rock |  |  |  |  | smooth | no | white | no | no | no |  |  | 0.2 |  | yes
ISic001169 |  | rock |  |  |  |  | smooth | no | white | vein | no | no |  |  | 0.2 |  | yes
ISic001170 |  | rock |  |  |  |  | smooth | yes | grey | no | no | no |  |  | 0.2 |  | no
ISic003083 |  | rock |  |  |  |  | smooth | yes | grey | no | no | no |  |  | 0.5 |  | yes
ISic001436 | Mège et al 2020 | rock | limestone | grainstone | giuggiulena | middle pleistocene | rough | na | na | na | na | na | na | na | 2 |  | yes |  | yes | [5 empty] | yes
Basile and Lazzarini 2012

## Copy of sedimentary-original
|  | Type of sedimentary rock | sub-type | XRD | from XRD | from XRD | from XRD | from XRD | from XRD | pXRF | from pXRF | from pXRF | from autopsy | from autopsy | grainsize | grainsize | grainsize | grains | grains | grains | grains | grains | matrix | cement
[18 empty] | bio | oo | pel | intra | yes | micrite | sparite
|  |  |  | CaCO3 | CaCO3 > 50% | CaCO3 > 90% | (Ca,Mg)CO3 > 50% | SiO2 | SiO2 > 75% | CaO | CaO > 28% | CaO > 50% | granular | crystalline | > 2 mm (rudite) | 0.06- 2 mm (arenite) | < 0.6 mm (lutite)
| Hallsworth et al 1999 | sandstone | quartzarenite |  | no |  |  |  | yes |  | no | no | yes | no | yes
| Hallsworth et al 1999 | sandstone | quartzwacke |  | no | [5 empty] | no | no | yes | no |  | yes
| Hallsworth et al 1999 | sandstone | mudstone |  | no | [5 empty] | no | no | yes | no |  |  | yes
| Hallsworth et al 1999 | limestone | pure limestone |  | yes | yes |  |  |  |  | yes | yes | yes | no | yes
| Hallsworth et al 1999 | limestone | pure limestone |  | yes | yes |  |  |  |  | yes | yes | yes | no |  | yes
| Hallsworth et al 1999 | limestone | pure limestone |  | yes | yes |  |  |  |  | yes | yes | yes | no |  |  | yes
| Hallsworth et al 1999 | limestone | impure limestone |  | yes | no |  |  |  |  | yes | no | yes | no | yes
| Hallsworth et al 1999 | limestone | impure limestone |  | yes | no |  |  |  |  | yes | no | yes | no |  | yes
| Hallsworth et al 1999 | limestone | impure limestone |  | yes | no |  |  |  |  | yes | no | yes | no |  |  | yes
| Hallsworth et al 1999 | limestone | dolomitic limestone |  | no |  | yes |  |  |  | no | yes | yes | no | yes
| Hallsworth et al 1999 | limestone | dolomitic limestone |  | no |  | yes |  |  |  | no | yes | yes | no |  | yes
| Hallsworth et al 1999 | limestone | dolomitic limestone |  | no |  | yes |  |  |  | no | yes | yes | no |  |  | yes
| Folk 1962 | limestone | bio-micrite |  | yes | [5 empty] | yes |  | yes | no |  |  |  | yes |  |  |  |  | yes
| Folk 1962 | limestone | oo-micrite |  | yes | [5 empty] | yes |  | yes | no |  |  |  |  | yes |  |  |  | yes
| Folk 1962 | limestone | pel-micrite |  | yes | [5 empty] | yes |  | yes | no | [5 empty] | yes |  |  | yes
| Folk 1962 | limestone | intra-micrite |  | yes | [5 empty] | yes |  | yes | no | [6 empty] | yes |  | yes
| Folk 1962 | limestone | bio-sparite |  | yes | [5 empty] | yes |  | yes | no |  |  |  | yes | [5 empty] | yes
| Folk 1962 | limestone | oo-sparite |  | yes | [5 empty] | yes |  | yes | no |  |  |  |  | yes |  |  |  |  | yes
| Folk 1962 | limestone | pel-sparite |  | yes | [5 empty] | yes |  | yes | no | [5 empty] | yes |  |  |  | yes
| Folk 1962 | limestone | intra-sparite |  | yes | [5 empty] | yes |  | yes | no | [6 empty] | yes |  |  | yes
| Hallsworth et al 1999 | limestone | lime-mudstone |  | yes | [5 empty] | yes |  | yes | no | [8 empty] | >75%
| Hallsworth et al 1999 | limestone | lime-wackestone |  | yes | [5 empty] | yes |  | yes | no | [8 empty] | <75%
| Hallsworth et al 1999 | limestone | lime-packstone |  | yes | [5 empty] | yes |  | yes | no | [7 empty] | >50% | <50%
| Hallsworth et al 1999 | limestone | lime-grainstone |  | yes | [5 empty] | yes |  | yes | no | [7 empty] | >90% | 0 | yes
| Hallsworth et al 1999 | limestone | mud-grade limestone |  | yes | [5 empty] | yes | yes | yes | no |  |  | yes
| Hallsworth et al 1999 | limestone | sand-grade limestone |  | yes | [5 empty] | yes | yes | yes | no |  | yes
| Hallsworth et al 1999 | limestone | gravel-, pebble-, cobble-grade limestone |  | yes | [5 empty] | yes | yes | yes | no | yes
ISic000231 |  |  |  | 34 |  |  |  | 6 |  | 63.3 |  |  | yes |  |  | yes | yes | yes |  |  |  | yes | yes

## chronology
rock type |  |  | first exploitation | increase | decline | reference
marble | carrara |  | 2nd century BC |  | 3rd century AD
marble | pentelic | kokkinaràs | 4th century BC |  |  | goette et al 1995
marble | hymettus | kakorevma (white) | early 6th century BC |  |  | goette et al 1995 | white variety used mostly for inscriptions since 5th century BC
marble | hymettus | kakorevma (white) | hellenistic |  | imperial roman | goette et al 1995
marble | paros | lakkoi | 6th century BCE |  | after 6th AD | maniatis and polikreti 2000
marble | paros | lychnites | 6th century BCE |  | 5th century BCE | maniatis and polikreti 2000
marble | naxos |  |  |  | unknown in western mediterranean after greek classical times | Herrmann et al 2012
marble | carrara |  |  |  | età antonina/età severa | Pensabene 2015
marble | pentelico |  |  | età antonina/età severa |  | Pensabene 2015
marble | proconnesio |  |  | età antonina/età severa |  | Pensabene 2015
marble | proconnesio |  |  | 2nd and 3rd century CE |  | beltrame et al 2019
marble | thasian | alikì | mid 6th BCE | roman times | 6th century AD | medaglia et al 2023
marble | thasian | cape vathy | 6th century BCE | 2nd century AD | 5th century | medaglia et al 2023 | sicily mentioned as market for this marble. found in shipwreck near Crotone
marble | carrara |  | augustan | augustan | flavian | bruno et al 2002 in carroll et al 2008
marble | carrara |  |  | trajanic-hadrianic | antonine | bruno et al 2002 in carroll et al 2008
marble | penteli |  | flavian | flavian | trajanic-hadrianic | bruno et al 2002 in carroll et al 2008
marble | prokonnesos |  | flavian, trajanic-hadrianic | antonine, severan |  | bruno et al 2002 in carroll et al 2008
marble | dokymeion |  | augustan | trajanic-hadrianic |  | bruno et al 2002 in carroll et al 2008
marble | paros-1 |  | severan |  |  | bruno et al 2002 in carroll et al 2008
marble | paros-2 |  | augustan |  |  | bruno et al 2002 in carroll et al 2008
marble | thasos-3 |  | trajanic-hadrianic |  |  | bruno et al 2002 in carroll et al 2008
marble | paros-1 |  | 6th century BCE |  |  | marconi 2023 | based on pliny
marble | paros-2 |  |  | archaic and classical |  | marconi 2023 | consistenly exported towars magna grecia
marble | scritto | ephesos |  | 1st century AD | 3rd century AD | yavuz 2011
marble | proconnesio |  | 130 AD |  |  | claridge 2010
calcarenite | capodarso | sabucina | 13th-11th c BC | 6th BC |  | bellanca et al 1999
marble | proconnesio |  | 6th century BCE | 2nd century AD | 8th century | attanasio et al 2003

## metamorphic-original
publication | root (?) | Rock-id1 | Rock-id2 | reference carbonate content (%) | carbonate content (%) | reference calcite content (%) | calcite content (%) | reference magnesian calcite content (%) | magnesian calcite content (%) | reference dolomite content (%) | dolomite content (%) | reference cell parameters if MGS < 1mm (nm) | reference cell parameters if MGS < 1mm (nm) | cell parameters (nm) | reference cell parameters if MGS < 1mm (nm) | reference cell parameters if MGS < 1mm (nm) | cell parameters (nm) | reference calcium content as oxide | calcium content as oxide | reference isotopes (graph) | isotopic analyses | isotopic analyses | from autopsy | from autopsy | smell | smell | MGS (mm) | MGS (mm) | MGS (mm) min whisker | MGS (mm) max whisker | all these columns are reference values | [12 empty] | reference microscopy images path for visual comparison
[5 empty] | calculated from XRD results |  | from XRD processing (%) |  | from XRD processing (%) |  | from XRD processing (%) |  |  | from XRD processing (nm) |  |  | from XRD processing (nm) | CaO > 53% | from pXRF processing (%) | from isotope analyses | from isotopic results | from isotopic results | visible protolith features? | monomineralic? | from sample handling | reference smell | from digital microscopy images processing | from optical microscopy images processing | from microscopy | from microscopy | from microscopy images observation | from microscopy images observation | from microscopy images observation | from microscopy images observation | from microscopy images observation | from microscopy images observation | from microscopy images observation | from microscopy images observation | from microscopy images observation | from microscopy images observation | from microscopy images observation | from microscopy images observation | from microscopy images observation |  | from microscopy images observation and/or XRD | from microscopy images observation and/or XRD | from microscopy images observation and/or XRD | from microscopy images observation and/or XRD | from microscopy images observation and/or XRD | from microscopy images observation and/or XRD | from microscopy images observation and/or XRD | from microscopy images observation and/or XRD | from microscopy images observation and/or XRD | from microscopy images observation and/or XRD | from microscopy images observation and/or XRD | from microscopy images observation and/or XRD | from microscopy images observation and/or XRD | from microscopy images observation and/or XRD
|  |  |  | CaCO3+(Ca,Mg)CO3+MgCO3 >95% | CaCO3+(Ca,Mg)CO3+MgCO3 >95% | CaCO3 |  | (Ca,Mg)CO3 |  | MgCO3 |  | a min (if MGS < 1mm) | a max (if MGS < 1mm) | a | c min (if MGS < 1mm) | c max (if MGS < 1mm) | c |  |  |  | delta13C | delta18O | No | Yes | [6 empty] | homeoblastic fabric | heteroblastic fabric | polygonal | triple points | mosaic | lineated | porphyroblasts | fine grained areas | strained crystals | straight crystal boundaries | curved crystal boundaries | embayed crystal boundaries | sutured crystal boundaries |  | plagioclase | rutile | pyrite | magnetite | amphibole | titanite | zircon | serpentine | clorite | epidote | quartz | K mica | Fe ore | gypsum
| marble |  |  | yes | [15 empty] | Picture |  |  | no | yes |  |  |  |  | 0 | 15
Antonelli, Nestola 2021 | marble | carrara | [9 empty] | 0.4979 | 0.4984 |  | 1.701 | 1.703 | [27 empty] | ..\marble\
Antonelli, Nestola 2022 | marble | goktepe | [9 empty] | 0.4986 | 0.4988 |  | 1.704 | 1.7052 | [27 empty] | ..\marble\carrara\Antonelli, Nestola 2021
Antonelli 2015 | marble | carrara |  | yes |  | >99% | [13 empty] | Picture |  |  | no | yes | no |  |  |  | 0.3 | 1.4 | yes | sometimes | yes | yes | yes |  |  |  |  | yes | yes |  |  | ..\marble\goktepe\Antonelli, Nestola 2022 | yes | yes | yes | yes
Antonelli 2015 | marble | paros | stephani (marathi) | yes |  | >99% | [13 empty] | Picture |  |  | no | yes | no |  |  |  | 0.8 | 3 |  | yes | sometimes |  | yes | [5 empty] | yes | yes |  | ..\marble\carrara\Antonelli 2015 |  |  |  |  | yes | yes | yes | yes
Antonelli 2015 | marble | paros | lakkoi (lefkes) | yes |  | >99% | [13 empty] | Picture |  |  | no | yes | no |  |  |  | 0.75 | 4.6 | less | yes |  |  | yes |  |  | sometimes | yes |  |  | yes |  | ..\marble\paros\Antonelli 2015 | [7 empty] | yes
Antonelli 2015 | marble | paros | karavos (kostos) | yes |  | >99% | [13 empty] | Picture |  |  | no | yes | no |  |  |  | 1 | 3 | less | yes |  |  |  | yes |  | yes | yes |  | yes |  |  | ..\marble\paros\Antonelli 2015
Antonelli 2015 | marble | hymettan | athens (kareas, kessarianì) | yes |  | >99% | [13 empty] | Picture |  |  | no | yes | yes |  |  |  | 0.4 | 0.96 | less | yes |  |  | yes | yes | yes |  |  |  | yes |  |  | ..\marble\paros\Antonelli 2015 | [10 empty] | yes | yes | yes
Prochaska 2015 | marble | prokonnesos |  | yes | [5 empty] | 42 | [9 empty] | Picture | 3.19 | -1.31 | no | yes | no |  |  |  | 0 | 1 |  |  | yes | [10 empty] | ..\marble\hymettan\Antonelli 2015
ISic000104 | marble |  |  |  | 100 |  | 100 | [6 empty] | 0.49825 |  |  | 1.70309 |  | 80.92 | Picture |  |  | no | yes | no |  | 0.7 | 0.8 |  |  | yes |  | yes | yes | yes |  |  |  |  | yes
ISic000097 | marble |  |  |  | 99.1 |  | 88 |  | 9.8 |  | 1.3 | [7 empty] | 96.03 |  | na | na | no | yes | no |  | 1.8 | 1.4 |  |  |  | yes | [5 empty] | yes |  |  | yes | yes | [15 empty] | yes